## Text
Silicon in February of 2021
This workbook includes an embedded Word document and 4 tables (See tabs below).
This icon is linked to an embedded text document.

## T1
TABLE 1
PRODUCTION, SHIPMENTS, AND STOCKS OF SILICON ALLOYS
AND METAL IN THE UNITED STATES1, 2, 3
(Metric tons, gross weight)
Producers'
| Gross |  | Net |  | stocks,
| production4 |  | shipments |  | end of period
2020:
January–December | 360000 |  | 275000 |  | 18600
January–February | 69400 | r | 54200 | r | 18000 | r
February | 35700 |  | 25700 |  | 18000
March | 39200 |  | 28300 |  | 20500
April | 34600 |  | 27100 |  | 21800
May | 30700 |  | 21100 |  | 25600
June | 25700 |  | 19300 |  | 26000
July | 27100 |  | 21900 |  | 24300
August | 29000 |  | 21000 |  | 24600
September | 24200 |  | 17800 |  | 23200
October | 26800 |  | 22500 |  | 20000
November | 24000 |  | 19500 |  | 18100
December | 29800 |  | 21700 |  | 18600
2021:
January | 30900 |  | 23500 |  | 18500
February | 31100 |  | 21400 |  | 19800
January–February | 62000 |  | 44900 |  | 19800
rRevised.
1Data are rounded to no more than three significant digits; may not add to totals shown.
2Includes ferrosilicon, miscellaneous silicon alloys, and silicon metal, excluding semiconductor and solar grades, except where noted.
3Includes USGS estimates.
4Ferrosilicon production includes material consumed in the production of miscellaneous silicon alloys.

## T2
TABLE 2
PRICES FOR FERROSILICON AND SILICON METAL IN FEBRUARY 2021
|  | Low | Average | High | Average low, mid, and high
Ferrosilicon:
50% ferrosilicon1 | cents per pound of contained silicon | 101 | XX | 104 | 101.00–102.50–104.00
75% ferrosilicon2 | do. | 110 | 114.63 | 120 | XX
Silicon metal, 553 grade3 | cents per pound | 116 | 122.5 | 130 | XX
do. Ditto. XX Not applicable.
1CRU Group transaction price, duty paid, f.o.b. Pittsburgh, producing plant or Chicago/Pittsburgh warehouse. Average price reported for price range.
2S&P Global Platts Metals Week, in U.S. warehouse, U.S. origin and imported material. Average price reported for all transactions during the month.
3S&P Global Platts Metals, duty paid, delivered Midwest, U.S. spot and imported 553 grade silicon metal (minimum 98.50% silicon). Average price reported for all transactions during the month.

## T3
TABLE 3
U.S. EXPORTS OF FERROSILICON AND SILICON METAL IN FEBRUARY 20211, 2
(Metric tons, unless otherwise specified)
January–February3
| Gross | Contained |  | Gross | Contained
Country or locality | weight | weight | Value | weight | weight | Value
Ferrosilicon:
More than 55% silicon:
Canada | 543 | 326 | 974000 | 840 | 504 | 1480000
Mexico | 139 | 86 | 292000 | 314 | 193 | 614000
Total | 681 | 411 | 1270000 | 1160 | 697 | 2090000
Other ferrosilicon:
Belgium | 18 | 8 | 13600 | 90 | 40 | 67600
Brazil | 134 | 67 | 266000 | 191 | 96 | 380000
Canada | 5 | 3 | 16000 | 16 | 8 | 51700
Korea, Republic of | -- | -- | -- | 20 | 10 | 32200
Mexico | 290 | 141 | 569000 | 580 | 284 | 1140000
Spain | 20 | 10 | 31300 | 40 | 20 | 62700
Switzerland | 40 | 17 | 75200 | 80 | 35 | 151000
Turkey | 80 | 37 | 145000 | 100 | 45 | 183000
Total | 587 | 283 | 1120000 | 1120 | 538 | 2060000
Total ferrosilicon | 1270 | 694 | 2380000 | 2270 | 1240 | 4160000
Metal:
More than 99.99% silicon:
China | 185 | 185 | 5060000 | 373 | 373 | 12000000
Estonia | 23 | 23 | 16200 | 47 | 47 | 33000
Germany | 536 | 536 | 14600000 | 1000 | 1000 | 29500000
Japan | 785 | 785 | 17600000 | 1710 | 1710 | 51200000
Korea, Republic of | 420 | 420 | 7260000 | 1040 | 1040 | 18400000
Malaysia | 396 | 396 | 4760000 | 410 | 410 | 6940000
Norway | 15 | 15 | 150000 | 129 | 129 | 1080000
Singapore | 137 | 137 | 2830000 | 219 | 219 | 4450000
Taiwan | 195 | 195 | 1200000 | 759 | 759 | 6470000
Vietnam | 342 | 342 | 3420000 | 450 | 450 | 4410000
Other [19 countries and (or) localities] | 33 | 33 | 2100000 | 62 | 62 | 3110000
Total | 3070 | 3070 | 59000000 | 6200 | 6200 | 138000000
99.00%–99.99% silicon:
France | 34 | 34 | 48200 | 34 | 34 | 48200
Japan | 2 | 2 | 2640 | 4 | 4 | 5310
Korea, Republic of | -- | -- | -- | 2 | 2 | 2660
Mauritania | -- | -- | -- | 3 | 3 | 4220
Mexico | -- | -- | -- | 3 | 3 | 6260
Singapore | 2 | 2 | 3330 | 2 | 2 | 3330
Total | 38 | 38 | 54200 | 49 | 48 | 70000
Other silicon:
Belgium | 38 | 38 | 45900 | 38 | 38 | 45900
Canada | 8 | 8 | 39200 | 12 | 11 | 51800
China | 8 | 7 | 10000 | 8 | 7 | 10000
France | 1 | 1 | 2880 | 1 | 1 | 2880
Korea, Republic of | -- | -- | -- | 1 | 1 | 10500
Mexico | 7 | 7 | 29400 | 8 | 8 | 42800
Netherlands | 45 | 43 | 58800 | 45 | 43 | 58800
See footnotes at end of table.
TABLE 3—Continued
U.S. EXPORTS OF FERROSILICON AND SILICON METAL IN FEBRUARY 20211, 2
(Metric tons, unless otherwise specified)
January–February3
| Gross | Contained |  | Gross | Contained
Country or locality | weight | weight | Value | weight | weight | Value
Metal—Continued:
Other silicon:
Norway | -- | -- | -- | 2 | 2 | 3250
Romania | 3 | 3 | 4570 | 3 | 3 | 4570
Taiwan | 57 | 54 | 230000 | 57 | 54 | 230000
Other [4 countries and (or) localities] | 1 | 1 | 14400 | 1 | 1 | 22500
Total | 168 | 163 | 435000 | 176 | 170 | 482000
Total silicon metal | 3280 | 3270 | 59500000 | 6420 | 6420 | 138000000
-- Zero.
1Presentation of monthly data is based on the quantities (gross weight) of the leading countries and (or) localities.
2Data are rounded to no more than three significant digits; may not add to totals shown.
3May include revisions to previously published data.
Source: U.S. Census Bureau.

## T4
TABLE 4
U.S. IMPORTS OF FERROSILICON AND SILICON METAL IN FEBRUARY 20211, 2
(Metric tons, unless otherwise specified)
January–February3
| Gross | Contained |  | Gross | Contained
Country or locality | weight | weight | Value | weight | weight | Value
Ferrosilicon:
55%–80% silicon, more than 3% Ca:
China | -- | -- | -- | 21 | 21 | 35800
France | -- | -- | -- | 72 | 43 | 208000
Total | -- | -- | -- | 93 | 63 | 244000
55%–80% silicon, other:
Brazil | 1020 | 774 | 1040000 | 3030 | 2290 | 3040000
Canada | 1070 | 780 | 2310000 | 1950 | 1430 | 4150000
France | 18 | 13 | 52800 | 179 | 125 | 462000
Iceland | 499 | 394 | 605000 | 1160 | 919 | 1300000
Kazakhstan | 2320 | 1780 | 3920000 | 4310 | 3310 | 6460000
Malaysia | 1510 | 1130 | 1600000 | 1510 | 1130 | 1600000
Norway | 595 | 467 | 679000 | 746 | 587 | 845000
Paraguay | 50 | 40 | 40700 | 523 | 411 | 435000
Russia | -- | -- | -- | 270 | 203 | 361000
South Africa | 167 | 124 | 331000 | 401 | 292 | 702000
Other [4 countries and (or) localities] | 66 | 48 | 267000 | 150 | 110 | 570000
Total | 7310 | 5560 | 10800000 | 14200 | 10800 | 19900000
80%–90% ferrosilicon, Germany | 27 | 22 | 25500 | 27 | 22 | 25500
Magnesium ferrosilicon:
Argentina | 19 | 9 | 16000 | 76 | 29 | 63800
Brazil | 82 | 37 | 81800 | 131 | 59 | 144000
Canada | 962 | 445 | 1670000 | 1840 | 847 | 3160000
India | 25 | 11 | 46800 | 53 | 25 | 90500
Total | 1090 | 502 | 1820000 | 2100 | 960 | 3460000
Other ferrosilicon:
Canada | 573 | 217 | 674000 | 1080 | 358 | 1390000
China | -- | -- | -- | 24 | 11 | 32600
France | 2 | 1 | 12500 | 2 | 1 | 12500
Germany | -- | -- | -- | 2 | 1 | 10400
Russia | 39 | 19 | 74300 | 40 | 19 | 77000
Slovakia | -- | -- | -- | 19 | 9 | 30900
Total | 614 | 237 | 761000 | 1170 | 398 | 1550000
Total ferrosilicon | 9040 | 6320 | 13400000 | 17600 | 12300 | 25200000
Metal:
More than 99.99% silicon:
Brazil | 102 | 102 | 246000 | 191 | 191 | 460000
China | 3 | 3 | 582000 | 12 | 12 | 934000
Denmark | (4) | (4) | 150000 | 1 | 1 | 166000
Finland | -- | -- | -- | (4) | (4) | 10300
Germany | 30 | 30 | 2910000 | 64 | 64 | 6140000
Hong Kong | (4) | (4) | 11700 | (4) | (4) | 11700
Japan | 2 | 2 | 386000 | 4 | 4 | 1030000
Malaysia | -- | -- | -- | 86 | 86 | 994000
Taiwan | 10 | 10 | 1250000 | 64 | 64 | 5500000
United Kingdom | 1 | 1 | 9340 | 1 | 1 | 9340
Other [3 countries and (or) localities] | (4) | (4) | 14700 | (4) | (4) | 54900
Total | 149 | 149 | 5550000 | 424 | 424 | 15300000
99.00%–99.99% silicon:
Australia | 124 | 124 | 254000 | 544 | 541 | 1180000
See footnotes at end of table.
TABLE 4—Continued
U.S. IMPORTS OF FERROSILICON AND SILICON METAL IN FEBRUARY 20211, 2
(Metric tons, unless otherwise specified)
January–February3
| Gross | Contained |  | Gross | Contained
Country or locality | weight | weight | Value | weight | weight | Value
Metal—Continued:
99.00%–99.99% silicon:
Brazil | 1240 | 1230 | 2400000 | 2510 | 2490 | 4690000
Canada | 2040 | 2030 | 4840000 | 4260 | 4230 | 10100000
China | (4) | (4) | 6670 | 4 | 4 | 8880
Germany | -- | -- | -- | 10 | 10 | 29400
Malaysia | -- | -- | -- | 96 | 95 | 151000
Norway | 576 | 573 | 1570000 | 1830 | 1820 | 4530000
Thailand | -- | -- | -- | 200 | 198 | 370000
United Kingdom | (4) | (4) | 2320 | (4) | (4) | 2320
Total | 3980 | 3960 | 9070000 | 9460 | 9390 | 21000000
Other silicon:
Australia | 478 | 467 | 1050000 | 1120 | 1080 | 2270000
Austria | 1 | 1 | 5420 | 1 | 1 | 5420
Brazil | 389 | 384 | 820000 | 557 | 550 | 1180000
Canada | 1 | 1 | 3000 | 1 | 1 | 3000
China | -- | -- | -- | 2 | 2 | 4280
France | 20 | 20 | 47000 | 68 | 65 | 118000
Germany | -- | -- | -- | 149 | 145 | 565000
Netherlands | 38 | 37 | 108000 | 38 | 37 | 108000
Norway | 480 | 464 | 744000 | 1020 | 978 | 1510000
Thailand | -- | -- | -- | 100 | 98 | 185000
Total | 1410 | 1370 | 2780000 | 3050 | 2960 | 5950000
Total silicon metal | 5540 | 5480 | 17400000 | 12900 | 12800 | 42300000
-- Zero.
1Presentation of monthly data is based on the quantities (gross weight) of the leading countries and (or) localities.
2Data are rounded to no more than three significant digits; may not add to totals shown.
3May include revisions to previously published data.
4Less than ½ unit.
Source: U.S. Census Bureau.