## Text
Chromium in April of 2021
This workbook includes an embedded Word document and 8 tables (See tabs below).
This icon is linked to an embedded text document.

## T1
TABLE 1
U.S. SALIENT CHROMIUM STATISTICS1
(Metric tons, gross weight)
| 2020 |  | 2021
| January– | [7 empty] | January–
| Decemberp |  | February |  | March |  | April |  | April2
Production, stainless steel3 | 2140000 |  | 199000 |  | 215000 |  | 221000 |  | 844000
Components of U.S. supply:
Stainless steel scrap receipts | 690000 | r | 54400 | r | 58800 | r, e | 60400 | e | 219000 | e
Stainless steel scrap consumption | 1040000 | r | 82300 | r | 89000 | r, e | 91400 | e | 334000 | e
Imports for consumption:
Chromite ore | 101000 |  | 1990 |  | 5440 |  | 17800 |  | 33200
Ferrochromium:
More than 4% carbon | 310000 |  | 15500 |  | 47500 |  | 32600 |  | 106000
More than 3% but not more than 4% carbon | 212 |  | 6500 |  | 55 |  | 27 |  | 6580
More than 0.5% but not more than 3% carbon | 3360 |  | 644 |  | 488 |  | -- |  | 1130
Not more than 0.5% carbon | 37400 |  | 1070 |  | 5530 |  | 2180 |  | 12300
Ferrochromium silicon | 15800 |  | 1640 |  | 2400 |  | -- |  | 8580
Total ferroalloy imports | 367000 |  | 25300 |  | 56000 |  | 34800 |  | 134000
Chromium metal4 | 11600 | r | 565 |  | 1130 |  | 1450 |  | 3680
Stainless steel | 694000 |  | 53400 |  | 56800 |  | 76700 |  | 246000
Stainless steel scrap | 219000 | r | 25900 |  | 23200 |  | 30200 |  | 98700
Distribution of U.S. supply:
Consumption, industry, chromium ferroalloys and metale | 335000 |  | 27100 | r | 27100 | r | 26000 |  | 107000
Exports:
Chromite ore | 1780 | r | 420 |  | 208 |  | 157 |  | 855
Chromium ferroalloys:
High-carbon ferrochromium | 949 |  | 50 |  | 60 |  | 7 |  | 141
Low-carbon ferrochromium | 393 |  | 23 |  | 78 |  | 21 |  | 122
Ferrochromium silicon | 238 |  | 39 |  | 71 |  | -- |  | 110
Total ferroalloy exports | 1580 |  | 111 |  | 209 |  | 28 |  | 373
Chromium metal | 379 | r | 30 |  | 47 |  | 25 |  | 145
Stainless steel | 325000 | r | 29900 |  | 34600 |  | 30900 |  | 126000
Stainless steel scrap | 314000 | r | 15700 |  | 19500 |  | 17700 |  | 71300
Stocks at end of period:
Consumer, industry, chromium ferroalloys and metale | 7400 |  | 1500 | r | 1100 | r | 740 |  | 740
Government stockpile:
Chromium ferroalloys | 59600 |  | 58900 |  | 56300 |  | 55200 |  | 55200
Chromium metal | 3750 |  | 3690 |  | 3690 |  | 3690 |  | 3690
eEstimated. pPreliminary. rRevised. -- Zero.
1Data are rounded to no more than three significant digits; may not add to totals shown.
2May include revised data that are not broken out by specific month(s).
3Data on stainless steel production reported by American Iron and Steel Institute; monthly, quarterly, and year–to–date production of stainless and heat-resisting raw steel.
4Includes waste and scrap and other.

## T2
TABLE 2
U.S. CONSUMPTION AND STOCKS OF CHROMIUM PRODUCTS1
(Metric tons, gross weight unless otherwise noted)
2021
January–
| March |  | April |  | April2
Consumption by end use:
Steel:
Carbon steel | W |  | W |  | W
High-strength low-alloy steele | 150 |  | 140 |  | 590
Stainless and heat-resisting steele | 23000 | r | 22000 |  | 91000
Unspecified steele, 3 | 3400 |  | 3400 |  | 13600
Superalloyse | 250 | r | 200 |  | 950
Other alloys and uses4 | W |  | W |  | W
Totale | 27120 | r | 26000 |  | 107360
Total, chromium contente | 16100 | r | 15400 |  | 63700
Consumption by material:
Low-carbon ferrochromiume | 1800 | r | 1700 |  | 7100
High-carbon ferrochromiume | 23500 | r | 23000 |  | 93500
Ferrochromium silicon | W |  | W |  | W
Chromium metale | 150 | r | 140 |  | 590
Chromite ore | W |  | 120 | e | W
Chromium-aluminum alloy | W |  | W |  | W
Other chromium materials | W |  | W |  | W
Totale | 27120 | r | 26000 |  | 107438
Total, chromium contente | 16100 | r | 15400 |  | 63700
Consumer stocks:
Low-carbon ferrochromiume | 500 | r | 300 |  | 300
High-carbon ferrochromiume | 400 | r | 350 |  | 350
Ferrochromium silicon | W |  | W |  | W
Chromium metale | 20 |  | 20 |  | 20
Chromium-aluminum alloy | W |  | W |  | W
Other chromium materials | W |  | W |  | W
Totale | 1100 | r | 740 |  | 740
Total, chromium contente | 700 | r | 470 |  | 470
eEstimated. rRevised. W Withheld to avoid disclosing company proprietary data; included in “Total.”
1Data are rounded to no more than three significant digits; may not add to totals shown.
2May include revised data that are not broken out by specific month(s).
3Includes electrical, full alloy, tool, and unspecified steel end uses.
4Includes cast irons, welding and alloy hard-facing rods and materials, wear- and corrosion-resistant alloys, and aluminum, copper, magnetic, nickel, and other alloys.

## T3
TABLE 3
U.S. GOVERNMENT STOCKPILE INVENTORY OF
CHROMIUM MATERIALS1
(metric tons)
Chromium ferroalloys
| High-carbon | Low-carbon
| ferro- | ferro- | Chromium
| chromium | chromium | metal
2020:
April | 36700 | 27100 | 3850
May | 36000 | 26800 | 3850
June | 35700 | 26800 | 3840
July | 35100 | 26800 | 3840
August | 33900 | 26800 | 3830
September | 33900 | 26800 | 3830
October | 33900 | 26800 | 3830
November | 33900 | 26800 | 3790
December | 33000 | 26600 | 3750
2021:
January | 33000 | 26600 | 3750
February | 32400 | 26500 | 3690
March | 28800 | 27500 | 3690
April | 27700 | 27500 | 3690
1Data are rounded to no more than three significant digits.
Source: Defense Logistics Agency, DLA Strategic Materials.

## T4
TABLE 4
U.S. EXPORTS OF CHROMITE ORE, CHROMIUM FERROALLOYS, AND METAL1
| Chromite ore |  |  |  | Chromium ferroalloys2 |  |  | Chromium metal3
| Gross |  |  |  | Gross | Chromium |  | Gross
| weight |  | Value |  | weight | content | Value | weight |  | Value
| (metric tons) |  | (thousands) |  | (metric tons) | (metric tons) | (thousands) | (metric tons) |  | (thousands)
2020:
April | 115 |  | 83 |  | 118 | 61 | 182 | 31 |  | 550
May | 155 |  | 90 |  | 85 | 41 | 106 | 35 |  | 1050
June | 210 | r | 131 | r | 56 | 34 | 72 | 33 |  | 529
July | 96 |  | 68 |  | 133 | 71 | 180 | 47 | r | 1780 | r
August | 305 |  | 97 |  | 149 | 90 | 233 | 42 |  | 927
September | 19 |  | 8 |  | 208 | 115 | 324 | 33 |  | 727
October | 139 |  | 120 |  | 260 | 157 | 316 | 23 |  | 942
November | 59 |  | 45 |  | 83 | 51 | 141 | 22 |  | 580
December | 222 |  | 136 |  | 252 | 133 | 306 | 16 |  | 531
January–December4 | 1780 | r | 1040 | r | 1580 | 893 | 2280 | 379 | r | 9970 | r
2021:
January | 70 |  | 55 |  | 24 | 15 | 43 | 44 |  | 1050
February | 420 |  | 264 |  | 111 | 58 | 169 | 30 |  | 650
March | 208 |  | 147 |  | 209 | 100 | 401 | 47 |  | 783
April | 157 |  | 128 |  | 28 | 17 | 54 | 25 |  | 659
January–April4 | 855 |  | 594 |  | 373 | 190 | 667 | 145 |  | 3150
rRevised.
1Data are rounded to no more than three significant digits; may not add to totals shown.
2Includes low- and high-carbon ferrochromium and ferrochromium silicon.
3Includes chromium metal, waste and scrap, and unwrought powders.
4May include revised data that are not broken out by specific month(s).
Source: U.S. Census Bureau.

## T5
TABLE 5
U.S. IMPORTS FOR CONSUMPTION OF CHROMITE ORE, FERROCHROMIUM, AND
CHROMIUM METAL1
(Metric tons)
| 2020 |  | 2021
| January– |  |  |  | January–
| December |  | March | April | April2
Chromite ore:
Not more than 40% chromic oxide:
Gross weight | 3600 |  | 1770 | 1810 | 5380
Chromic oxide content | 909 |  | 374 | 372 | 1120
More than 40% but less than 46% chromic oxide:
Gross weight | 11000 |  | 2100 | 583 | 5650
Chromic oxide content | 4780 |  | 905 | 254 | 2460
46% or more chromic oxide:
Gross weight | 86300 |  | 1570 | 15400 | 22100
Chromic oxide content | 77500 |  | 1550 | 12400 | 16400
Total, all grades:
Gross weight | 101000 |  | 5440 | 17800 | 33200
Chromic oxide content | 83200 |  | 2830 | 13000 | 20000
Ferrochromium:
Low-carbon:3
Not more than 0.5% carbon:
Gross weight | 37400 |  | 5530 | 2180 | 12300
Chromium content | 25200 |  | 3910 | 1610 | 8800
More than 0.5% but not more than 3% carbon:
Gross weight | 3360 |  | 488 | -- | 1130
Chromium content | 2260 |  | 347 | -- | 774
Total, low-carbon:
Gross weight | 40800 |  | 6020 | 2180 | 13500
Chromium content | 27400 |  | 4250 | 1610 | 9570
Medium-carbon:4
Gross weight | 212 |  | 55 | 27 | 6580
Chromium content | 116 |  | 29 | 14 | 3360
High-carbon:5
Gross weight | 310000 |  | 47500 | 32600 | 106000
Chromium content | 169000 |  | 27100 | 16400 | 58900
Total, all grades:
Gross weight | 351000 |  | 53600 | 34800 | 126000
Chromium content | 196000 |  | 31400 | 18000 | 71800
Chromium metal:
Unwrought powders | 9730 | r | 981 | 1210 | 3110
Waste and scrap | 168 |  | -- | 34 | 44
Other than waste and scrap and unwrought powders | 1740 | r | 151 | 213 | 519
Total, all grades | 11600 | r | 1130 | 1450 | 3680
rRevised. -- Zero.
1Data are rounded to no more than three significant digits; may not add to totals shown.
2May include revised data that are not broken out by specific month(s).
3Ferrochromium containing not more than 3% carbon.
4Ferrochromium containing more than 3% carbon but not more than 4% carbon.
5Ferrochromium containing more than 4% carbon.
Source: U.S. Census Bureau.

## T6
TABLE 6
U.S. IMPORTS FOR CONSUMPTION OF FERROCHROMIUM IN 2021, BY GRADE AND COUNTRY OR LOCALITY1
| April |  |  | January–April2
| Gross | Chromium |  | Gross | Chromium
| weight | content | Value3 | weight | content | Value3
Grade and country or locality | (metric tons) | (metric tons) | (thousands) | (metric tons) | (metric tons) | (thousands)
High-carbon ferrochromium:4
Albania | 459 | 336 | 564 | 2300 | 1600 | 2890
Finland | 8000 | 4230 | 6730 | 9500 | 5030 | 7920
India | 357 | 232 | 318 | 1050 | 647 | 898
Kazakhstan | 19 | 13 | 36 | 19800 | 13700 | 28100
Russia | -- | -- | -- | 781 | 533 | 931
South Africa | 23200 | 11300 | 19400 | 57200 | 27800 | 48900
Sweden | 486 | 328 | 673 | 9580 | 6370 | 14100
Turkey | -- | -- | -- | 200 | 124 | 229
Zimbabwe | -- | -- | -- | 5450 | 3010 | 3760
Total | 32600 | 16400 | 27700 | 106000 | 58900 | 108000
Medium-carbon ferrochromium:5
China | 5 | 3 | 2 | 5 | 3 | 2
Russia | 22 | 12 | 33 | 77 | 41 | 63
South Africa | -- | -- | -- | 6500 | 3310 | 5340
Total | 27 | 14 | 36 | 6580 | 3360 | 5410
Low-carbon ferrochromium:6
More than 0.5% but not more than 3% carbon
Brazil | -- | -- | -- | 318 | 197 | 436
Kazakhstan | -- | -- | -- | 814 | 577 | 2280
Total | -- | -- | -- | 1130 | 774 | 2720
Not more than 0.5% carbon:
Belgium | -- | -- | -- | 368 | 287 | 1160
Brazil | 21 | 13 | 47 | 842 | 528 | 1240
Germany | 1140 | 883 | 3670 | 2860 | 2210 | 9180
Japan | 220 | 155 | 769 | 398 | 283 | 1460
Kazakhstan | -- | -- | -- | 3000 | 2160 | 8170
Russia | 796 | 564 | 2330 | 3890 | 2660 | 10300
Turkey | -- | -- | -- | 966 | 666 | 2040
Total | 2180 | 1610 | 6820 | 12300 | 8800 | 33600
All grades:
Albania | 459 | 336 | 564 | 2300 | 1600 | 2890
Belgium | -- | -- | -- | 368 | 287 | 1160
Brazil | 21 | 13 | 47 | 1160 | 725 | 1680
China | 5 | 3 | 2 | 5 | 3 | 2
Finland | 8000 | 4230 | 6730 | 9500 | 5030 | 7920
Germany | 1140 | 883 | 3670 | 2860 | 2210 | 9180
India | 357 | 232 | 318 | 1050 | 647 | 898
Japan | 220 | 155 | 769 | 398 | 283 | 1460
Kazakhstan | 19 | 13 | 36 | 23600 | 16500 | 38500
Russia | 818 | 576 | 2370 | 4750 | 3240 | 11300
South Africa | 23200 | 11300 | 19400 | 63700 | 31200 | 54200
Sweden | 486 | 328 | 673 | 9580 | 6370 | 14100
Turkey | -- | -- | -- | 1170 | 790 | 2270
Zimbabwe | -- | -- | -- | 5450 | 3010 | 3760
Total | 34800 | 18000 | 34600 | 126000 | 71800 | 149000
-- Zero.
1Data are rounded to no more than three significant digits; may not add to totals shown.
2May include revised data that are not broken out by specific month(s).
3Customs import value generally represents a value in the foreign country and therefore excludes U.S. import duties, freight, insurance, and other charges incurred in bringing the merchandise into the United States.
4Ferrochromium containing more than 4% carbon.
5Ferrochromium containing more than 3% carbon but not more than 4% carbon.
6Ferrochromium containing not more than 3% carbon.
Source: U.S. Census Bureau.

## T7
TABLE 7
U.S. IMPORTS FOR CONSUMPTION OF CHROMIUM METAL IN 2021,
BY GRADE AND BY COUNTRY OR LOCALITY1
| April |  | January–April2
| Gross weight | Value3 | Gross weight | Value3
Grade and country or locality | (metric tons) | (thousands) | (metric tons) | (thousands)
Unwrought powders:
Belgium | -- | -- | 3 | 88
China | 210 | 1820 | 357 | 3080
France | 209 | 1370 | 686 | 4360
Germany | 89 | 440 | 228 | 1180
India | -- | -- | 39 | 330
Russia | 530 | 3260 | 1210 | 7180
Spain | -- | -- | 46 | 223
United Kingdom | 168 | 1500 | 544 | 4790
Total | 1210 | 8400 | 3110 | 21200
Waste and scrap:
Canada | 13 | 35 | 18 | 67
Germany | -- | -- | 1 | 10
Japan | 4 | 17 | 5 | 32
Liechtenstein | -- | -- | 1 | 6
Taiwan | -- | -- | 1 | 15
United Kingdom | 18 | 104 | 18 | 104
Total | 34 | 156 | 44 | 234
Other than waste and scrap and unwrought powders:
Canada | -- | -- | (4) | 7
China | 10 | 167 | 11 | 252
Germany | 7 | 129 | 8 | 258
Japan | (4) | 18 | 3 | 145
Liechtenstein | (4) | 8 | (4) | 18
Malaysia | -- | -- | (4) | 4
Netherlands | -- | -- | (4) | 7
Russia | 195 | 1380 | 458 | 2870
Spain | -- | -- | 23 | 111
Taiwan | -- | -- | (4) | 9
United Kingdom | -- | -- | 15 | 170
Total | 213 | 1710 | 519 | 3850
All grades:
Belgium | -- | -- | 3 | 88
Canada | 13 | 35 | 18 | 74
China | 220 | 1990 | 368 | 3340
France | 209 | 1370 | 686 | 4360
Germany | 96 | 569 | 237 | 1440
India | -- | -- | 39 | 330
Japan | 4 | 35 | 8 | 177
Liechtenstein | (4) | 8 | 2 | 25
Malaysia | -- | -- | (4) | 4
Netherlands | -- | -- | (4) | 7
Russia | 725 | 4650 | 1670 | 10000
Spain | -- | -- | 69 | 334
Taiwan | -- | -- | 1 | 24
United Kingdom | 187 | 1610 | 577 | 5060
Total | 1450 | 10300 | 3680 | 25300
-- Zero.
1Data are rounded to no more than three significant digits; may not add to totals shown.
2May include revised data that are not broken out by specific month(s).
3Customs import value generally represents a value in the foreign country and therefore excludes U.S. import duties, freight, insurance, and other charges incurred in bringing the merchandise into the United States.
4Less than ½ unit.
Source: U.S. Census Bureau.

## T8
TABLE 8
U.S. STAINLESS STEEL TRADE, BY PRODUCT, IN 20211
| April |  | January–April2
| Gross weight | Value3 | Gross weight | Value3
Stainless steel product | (metric tons) | (thousands) | (metric tons) | (thousands)
Exports:
Ingot | 837 | 6170 | 3030 | 21700
Flat-rolled (width > 600 mm) | 18500 | 57900 | 77800 | 233000
Flat-rolled (width < 600 mm) | 5140 | 30900 | 20400 | 118000
Bars and rods in irregular coils | 163 | 735 | 847 | 4490
Other bars and rods | 2240 | 23100 | 8590 | 84900
Wire | 780 | 12100 | 3090 | 37300
Tubes, pipes, hollow profiles | 3270 | 32700 | 11800 | 111000
Total | 30900 | 164000 | 126000 | 610000
Stainless steel scrap | 17700 | 21100 | 71300 | 82200
Grand total | 48600 | 185000 | 197000 | 692000
Imports:
Ingot | 22100 | 49000 | 64300 | 213000
Flat-rolled (width > 600 mm) | 23000 | 59100 | 76500 | 191000
Flat-rolled (width < 600 mm) | 4940 | 16700 | 17300 | 57400
Bars and rods in irregular coils | 2700 | 9400 | 9010 | 31600
Other bars and rods | 11100 | 43600 | 36000 | 140000
Wire | 3440 | 14300 | 12300 | 49900
Tubes, pipes, hollow profiles | 9390 | 55100 | 30400 | 177000
Total | 76700 | 247000 | 246000 | 859000
Stainless steel scrap | 30200 | 42200 | 98700 | 123000
Grand total | 107000 | 289000 | 344000 | 982000
1Data are rounded to no more than three significant digits; may not add to totals shown.
2May include revised data that are not broken out by specific month(s).
3Export value is free alongside ship. Import value is Customs import value, which generally represents a value in the foreign country and therefore excludes U.S. import duties, freight, insurance, and other costs incurred in bringing the merchandise into the United States.
Source: U.S. Census Bureau.