## Text
Iron and Steel Scrap in April of 2021
This workbook includes an embedded Word document and 11 tables (See tabs below).
This icon is linked to an embedded text document.

## T1
TABLE 1
IRON AND STEEL SCRAP, PIG IRON, AND DIRECT-REDUCED IRON STATISTICS
FOR STEEL PRODUCERS, IN APRIL 20211, 2
(Thousand metric tons)
| April 2021 | January–April3
Scrap:
Receipts:
From outside sources | 2930 | 11800
From other own company plants | 196 | 750
Production:
Recirculating scrap | 296 | 1240
Obsolete scrap | 12 | 40
Consumption (by type of furnace):
Blast furnace | 121 | 489
Basic oxygen process | 284 | 1230
Electric furnace | 2880 | 11500
Other | 93 | 363
Total consumption | 3370 | 13600
Shipments | 36 | 218
Stocks, end of period | 3640 | 3640
Pig iron (includes hot metal):
Receipts | 183 | 662
Production | 888 | 3630
Consumption | 1060 | 4240
Stocks, end of period | 365 | 365
Direct-reduced iron:4
Receipts | 251 | 1060
Consumption | 220 | 933
Stocks, end of period | 336 | 336
1Data are rounded to no more than three significant digits; may not add to totals shown.
2Includes manufacturers of raw steel that also produce steel castings. April 2021 data are based on returns from 56% of consumer surveys, representing 57% of scrap consumption during this month, and estimates for nonrespondents of this survey.
3May include revisions to previously published data.
4Includes direct-reduced iron, hot-briquetted iron, and iron carbide. Domestic production data are included in "Receipts."

## T2
TABLE 2
RECEIPTS FROM OUTSIDE SOURCES, PRODUCTION, CONSUMPTION, AND STOCKS OF IRON AND STEEL SCRAP, BY GRADE, FOR STEEL PRODUCERS, IN APRIL 20211, 2
(Thousand metric tons)
| April 2021 |  |  |  | January–April3
| Receipts of scrap | Production of |  | Ending | Receipts of scrap | Production of
Item | from outside sources | recirculating scrap | Consumption4 | stocks | from outside sources | recirculating scrap | Consumption4
Carbon steel:
Low-phosphorus plate and punchings | 14 | W | 15 | W | 55 | W | 61
Cut structural and plate | 248 | W | 291 | 283 | 1000 | 139 | 1170
No. 1 heavy melting steel | 240 | 38 | 286 | 151 | 952 | 142 | 1100
No. 2 heavy melting steel | 331 | 21 | 371 | 256 | 1320 | 80 | 1490
No. 1 and electric furnace bundles | 107 | -- | 99 | 130 | 447 | -- | 436
No. 2 and all other bundles | 66 | W | 71 | 28 | 280 | W | 284
Electric furnace 1 foot and under (not bundles) | W | W | W | W | W | W | W
Railroad rails | 16 | 7 | 17 | 96 | 61 | W | 62
Turnings and borings | 148 | W | 153 | 177 | 604 | W | 620
Slag scrap | 28 | 24 | 53 | 97 | 134 | 165 | 233
Shredded and fragmentized | 886 | W | 981 | 1430 | 3630 | W | 3970
No. 1 busheling | 330 | W | 342 | 272 | 1380 | W | 1460
Steel cans (post consumer) | W | W | W | W | W | W | W
All other carbon steel scrap | 208 | 105 | 317 | 275 | 812 | 403 | 1250
Stainless steel scrap | 54 | 27 | 82 | 38 | 217 | 107 | 329
Alloy steel scrap | 24 | 8 | 32 | 55 | 95 | 32 | 129
Ingot mold and stool scrap | W | W | 3 | 2 | W | W | 13
Machinery and cupola cast iron | 2 | -- | 2 | W | W | -- | W
Cast iron borings | 12 | W | 12 | 5 | 47 | W | 49
Motor blocks | W | -- | W | -- | W | -- | W
Other iron scrap | 64 | 15 | 59 | 79 | 188 | 38 | 212
Other mixed scrap | 140 | W | 177 | 32 | 540 | 28 | 673
Total | 2930 | 296 | 3370 | 3640 | 11800 | 1240 | 13600
W Withheld to avoid disclosing company proprietary data; included in "Total." -- Zero.
1Data are rounded to no more than three significant digits; may not add to totals shown.
2Includes manufacturers of raw steel that also produce steel castings.
3May include revisions to previously published data.
4Includes recirculating scrap and home-generated obsolete scrap.

## T3
TABLE 3
RECEIPTS FROM OUTSIDE SOURCES, PRODUCTION, AND CONSUMPTION OF IRON AND STEEL SCRAP,
BY REGION AND STATE, FOR STEEL PRODUCERS, IN APRIL 20211, 2
(Thousand metric tons)
| April 2021 |  |  | January–April3
| Receipts of scrap | Production of |  | Receipts of scrap | Production of
| from outside sources | recirculating scrap | Consumption4 | from outside sources | recirculating scrap | Consumption4
Region and State
Mid-Atlantic and New England:
New Jersey, New York,
Pennsylvania | 238 | 40 | 284 | 948 | 160 | 1130
North Central:
Illinois and Indiana | 381 | 74 | 473 | 1540 | 297 | 1910
Iowa, Minnesota, Nebraska,
Wisconsin | 221 | 7 | 233 | 910 | 43 | 973
Michigan | 38 | 4 | 44 | 290 | 131 | 326
Ohio | 411 | 81 | 474 | 1460 | 262 | 1690
Total | 1050 | 164 | 1220 | 4200 | 729 | 4910
South Atlantic:
Georgia, North Carolina,
South Carolina | 256 | W | 292 | 1080 | W | 1160
Virginia, West Virginia | 95 | W | 110 | 388 | W | 463
Total | 351 | 18 | 402 | 1470 | 63 | 1630
South Central:
Alabama, Kentucky,
Mississippi, Tennessee | 527 | 28 | 609 | 2340 | 124 | 2710
Arkansas and Texas | 467 | 28 | 534 | 1670 | 96 | 1940
Total | 995 | 56 | 1140 | 4010 | 220 | 4650
Mountain and Pacific,
California, Colorado,
Oregon, Utah, Washington | 292 | 17 | 321 | 1180 | 66 | 1270
Grand total | 2930 | 296 | 3370 | 11800 | 1240 | 13600
W Withheld to avoid disclosing company proprietary data; included in "Total."
1Data are rounded to no more than three significant digits; may not add to totals shown.
2Includes manufacturers of raw steel that also produce steel castings.
3May include revisions to previously published data.
4Includes recirculating scrap and home-generated obsolete scrap.

## T4
TABLE 4
U.S. EXPORTS OF IRON AND STEEL SCRAP BY SELECTED REGION AND COUNTRY
OR LOCALITY, IN APRIL 20211, 2
(Thousand metric tons and thousand dollars)
| April 2021 |  | January–April3
Region and country or locality | Quantity | Value | Quantity | Value
Bangladesh | 48 | 18800 | 284 | 115000
Belgium | 2 | 902 | 3 | 1680
Brazil | (4) | 6 | 92 | 34800
Canada | 91 | 24300 | 296 | 83800
Cayman Islands | (4) | 158 | 1 | 686
China | 8 | 5460 | 32 | 23700
Ecuador | 35 | 14300 | 97 | 41400
Egypt | 120 | 46300 | 218 | 84400
Germany | 1 | 721 | 6 | 3020
Greece | 33 | 14600 | 65 | 26900
Guatemala | -- | -- | 13 | 5860
Hong Kong | 3 | 3560 | 13 | 14000
India | 95 | 30400 | 228 | 107000
Indonesia | 2 | 634 | 6 | 2240
Italy | 68 | 30000 | 68 | 30100
Japan | 2 | 1510 | 6 | 6830
Korea, Republic of | 69 | 28100 | 167 | 70000
Kuwait | -- | -- | 12 | 4170
Malaysia | 234 | 43400 | 498 | 170000
Mexico | 243 | 69700 | 1080 | 368000
Netherlands | (4) | 223 | 1 | 943
Pakistan | 47 | 27900 | 209 | 111000
Peru | -- | -- | 122 | 54800
Philippines | 2 | 1250 | 11 | 6860
Russia | (4) | 219 | 1 | 727
Singapore | (4) | 79 | 1 | 734
Spain | (4) | 473 | 3 | 1160
Sweden | (4) | 1400 | 1 | 3320
Taiwan | 116 | 45700 | 469 | 185000
Thailand | 22 | 16300 | 119 | 72800
Turkey | 205 | 88200 | 1220 | 473000
United Arab Emirates | (4) | 295 | 3 | 1870
United Kingdom | (4) | 394 | 1 | 824
Vietnam | 181 | 74200 | 400 | 160000
Other5 | 1 | 469 | 2 | 1600
Total | 1630 | 590000 | 5750 | 2270000
-- Zero.
1Includes tinplate and terneplate; excludes used rails for rerolling and other uses and ships, boats, and other vessels for scrapping. Export valuation is on a free-alongside-ship basis.
2Data are rounded to no more than three significant digits; may not add to totals shown.
3May include revisions to previously published data.
4Less than ½ unit.
5Includes countries with quantities of less than 500 metric tons for the current year.
Source: U.S. Census Bureau.

## T5
TABLE 5
U.S. EXPORTS OF IRON AND STEEL SCRAP BY REGION AND
SELECTED CUSTOMS DISTRICT, IN APRIL 20211, 2
(Thousand metric tons and thousand dollars)
| April 2021 |  | January–April3
Region and customs district | Quantity | Value | Quantity | Value
Canada–United States border:
Buffalo, NY | 8 | 4350 | 34 | 15600
Chicago, IL | (4) | 144 | 2 | 764
Detroit, MI | 36 | 6220 | 84 | 19800
Duluth, MN | 1 | 911 | 6 | 3560
Great Falls, MT | 3 | 1020 | 8 | 2660
Ogdensburg, NY | 2 | 343 | 9 | 1550
Pembina, ND | 23 | 9630 | 88 | 33600
Other | 11 | 1340 | 46 | 5150
Total | 85 | 24000 | 277 | 82600
East coast:
Baltimore, MD | 37 | 18200 | 146 | 62200
Boston, MA | 146 | 58000 | 470 | 190000
Charleston, SC | 13 | 8930 | 51 | 32400
Miami, FL | 28 | 12900 | 150 | 65500
New York City, NY | 343 | 83400 | 1030 | 376000
Norfolk, VA | 17 | 14300 | 128 | 67300
Philadelphia, PA | 97 | 40900 | 403 | 153000
Portland, ME | 13 | 5850 | 36 | 14500
Providence, RI | -- | -- | 117 | 44000
Savannah, GA | 13 | 9710 | 61 | 36900
St. Albans, VT | 2 | 359 | 5 | 1130
Wilmington, NC | (4) | 149 | 1 | 629
Total | 709 | 253000 | 2600 | 1040000
Gulf coast and Mexico–United States
border (includes Caribbean territories):
El Paso, TX | 18 | 7090 | 86 | 34100
Houston–Galveston, TX | 33 | 20700 | 110 | 64600
Laredo, TX | 150 | 33200 | 523 | 139000
Mobile, AL | 1 | 763 | 3 | 2150
New Orleans, LA | 41 | 1580 | 74 | 18200
Nogales, AZ | (4) | 63 | 1 | 326
San Juan, PR | 19 | 6860 | 60 | 21300
Tampa, FL | 61 | 28000 | 160 | 69600
Total | 324 | 98300 | 1020 | 350000
West coast and Hawaii:
Columbia–Snake, OR | 69 | 31200 | 244 | 106000
Honolulu, HI, and Anchorage, AK | 3 | 1070 | 37 | 13500
Los Angeles, CA | 207 | 93100 | 787 | 358000
San Diego, CA | 23 | 7380 | 93 | 29700
San Francisco, CA | 164 | 61300 | 482 | 191000
Seattle, WA | 45 | 20700 | 208 | 94900
Total | 510 | 215000 | 1850 | 794000
Grand total | 1630 | 590000 | 5750 | 2270000
-- Zero.
1Includes tinplate and terneplate; excludes used rails for rerolling and other uses and ships, boats, and other vessels for scrapping. Export valuation is on a free-alongside-ship basis.
2Data are rounded to no more than three significant digits; may not add to totals shown.
3May include revisions to previously published data.
4Less than ½ unit.
Source: U.S. Census Bureau.

## T6
TABLE 6
U.S. EXPORTS OF IRON AND STEEL SCRAP AND OTHER
FERROUS PRODUCTS BY GRADE, IN APRIL 20211, 2
(Thousand metric tons and thousand dollars)
| April 2021 |  | January–April3
Item | Quantity | Value | Quantity | Value
No. 1 heavy melting steel | 409 | 178000 | 1670 | 660000
No. 2 heavy melting steel | 55 | 23300 | 234 | 102000
No. 1 bundles | 7 | 2740 | 142 | 18500
No. 2 bundles | 2 | 175 | 8 | 1040
Shredded steel scrap | 453 | 188000 | 1710 | 714000
Borings, shovelings and turnings | 1 | 335 | 5 | 1660
Cut plate and structural | 59 | 25600 | 208 | 86200
Tinned iron or steel | 9 | 3940 | 35 | 13400
Remelting scrap ingots | (4) | 112 | 17 | 751
Cast iron | 305 | 42600 | 586 | 171000
Other iron and steel | 192 | 71900 | 781 | 296000
Total carbon steel and cast iron | 1490 | 536000 | 5400 | 2060000
Stainless steel | 17 | 21100 | 71 | 82200
Other alloy steel | 119 | 32200 | 281 | 122000
Total stainless and alloy steel | 137 | 53400 | 353 | 204000
Total carbon, stainless, alloy steel and cast iron | 1630 | 590000 | 5750 | 2270000
Ships, boats, and other vessels for
breaking up (for scrapping) | (4) | 5 | (4) | 11
Used rails | 1 | 1640 | 1 | 2060
Used rails for rerolling and other uses | (4) | 12 | (4) | 48
Total scrap exports | 1630 | 591000 | 5750 | 2270000
Exports of manufactured ferrous products,
Pig iron < or = 0.5% phosphorus | (4) | 180 | 2 | 1370
Pig iron > or = 0.5% phosphorus | -- | -- | (4) | 9
Total pig iron | (4) | 180 | 2 | 1380
Direct-reduced iron (DRI) | 2 | 62 | 4 | 175
Spongy iron products, not DRI | 1 | 376 | 74 | 29000
Granules for abrasive cleaning and other uses | 1 | 2510 | 6 | 10900
Powders of alloy steel | 1 | 6760 | 6 | 26100
Other ferrous powders | 7 | 8640 | 29 | 36500
Total DRI, granules, powders | 13 | 18300 | 120 | 103000
Grand total | 1640 | 610000 | 5870 | 2380000
-- Zero.
1Export valuation is on a free-alongside-ship basis.
2Data are rounded to no more than three significant digits; may not add to totals shown.
3May include revisions to previously published data.
4Less than ½ unit.
Source: U.S. Census Bureau.

## T7
TABLE 7
U.S. IMPORTS FOR CONSUMPTION OF IRON AND STEEL SCRAP
BY SELECTED COUNTRY OR LOCALITY, IN APRIL 20211, 2
(Thousand metric tons and thousand dollars)
| April 2021 |  | January–April3
Country or locality | Quantity | Value | Quantity | Value
Belgium | -- | -- | 48 | 15000
Canada | 271 | 118000 | 1270 | 524000
Cayman Islands | (4) | 10 | 1 | 343
China | 1 | 222 | 5 | 794
Colombia | (4) | 704 | 1 | 1700
Czechia | 2 | 2560 | 2 | 2630
Estonia | 2 | 1530 | 2 | 2040
Germany | 9 | 148 | 27 | 6210
India | (4) | 150 | 1 | 348
Japan | (4) | 58 | 19 | 381
Malaysia | (4) | 26 | 1 | 162
Mexico | 50 | 28400 | 174 | 93400
Netherlands | 76 | 35900 | 120 | 52500
Poland | 5 | 7440 | 27 | 16400
Russia | (4) | 493 | 1 | 2140
Singapore | 1 | 103 | 3 | 374
Spain | -- | -- | 16 | 4950
Sweden | 29 | 13400 | 44 | 20800
United Kingdom | 32 | 16600 | 95 | 44200
Other5 | 2 | 1510 | 4 | 3410
Total | 479 | 227000 | 1860 | 792000
-- Zero.
1Includes tinplate and terneplate; excludes used rails for rerolling and other uses and ships, boats, and other vessels for scrapping. Import valuation is on a Customs basis.
2Data are rounded to no more than three significant digits; may not add to totals shown.
3May include revisions to previously published data.
4Less than ½ unit.
5Includes countries with quantities of less than 500 metric tons for the current year.
Source: U.S. Census Bureau.

## T8
TABLE 8
U.S. IMPORTS FOR CONSUMPTION OF IRON AND STEEL SCRAP
BY SELECTED CUSTOMS DISTRICT, IN APRIL 20211, 2
(Thousand metric tons and thousand dollars)
| April 2021 |  | January–April3
Customs district | Quantity | Value | Quantity | Value
Baltimore, MD | 1 | 845 | 2 | 1990
Buffalo, NY | 36 | 20700 | 145 | 82900
Charleston, SC | 76 | 36000 | 160 | 71000
Chicago, IL | 5 | 1220 | 10 | 2010
Cleveland, OH | (4) | 90 | 12 | 1420
Detroit, MI | 128 | 63800 | 681 | 305000
Duluth, MN | 12 | 5160 | 58 | 22300
El Paso, TX | 5 | 2000 | 15 | 5640
Great Falls, MT | 1 | 291 | 5 | 1210
Houston–Galveston, TX | 2 | 1950 | 9 | 5160
Laredo, TX | 32 | 18600 | 114 | 64800
Miami, FL | 1 | 474 | 4 | 1390
Minneapolis, MN | (4) | 26 | 1 | 149
Mobile, AL | 45 | 31900 | 60 | 41600
New Orleans, LA | 39 | 13400 | 206 | 67300
New York City, NY | 1 | 1270 | 1 | 1450
Nogales, AZ | 2 | 837 | 7 | 2330
Ogdensburg, NY | 2 | 1190 | 6 | 3620
Pembina, ND | 17 | 7180 | 69 | 29500
San Diego, CA | 5 | 1680 | 18 | 5820
Seattle, WA | 69 | 18000 | 273 | 72200
St. Albans, VT | 1 | 381 | 6 | 2120
Other | (4) | 222 | 1 | 911
Total | 479 | 227000 | 1860 | 792000
1Includes tinplate and terneplate; excludes used rails for rerolling and other uses and ships, boats and other vessels for scrapping. Import valuation is on a Customs basis.
2Data are rounded to no more than three significant digits; may not add to totals shown.
3May include revisions to previously published data.
4Less than ½ unit.
Source: U.S. Census Bureau.

## T9
TABLE 9
U.S. IMPORTS OF IRON AND STEEL SCRAP AND OTHER
FERROUS PRODUCTS BY GRADE, IN APRIL 20211, 2
(Thousand metric tons and thousand dollars)
| April 2021 |  | January–April3
Item | Quantity | Value | Quantity | Value
No. 1 heavy melting steel | 17 | 4640 | 68 | 20100
No. 2 heavy melting steel | 8 | 2980 | 37 | 11100
No. 1 bundles | 173 | 85100 | 603 | 273000
No. 2 bundles | 10 | 3680 | 29 | 10700
Shredded steel scrap | 34 | 11300 | 189 | 59800
Borings, shovelings and turnings | 7 | 2250 | 36 | 12300
Cut plate and structural | 24 | 8400 | 91 | 30900
Tinned iron or steel | 17 | 7270 | 84 | 35300
Remelting scrap ingots | (4) | 66 | (4) | 246
Cast iron | 14 | 4230 | 49 | 15700
Other iron and steel | 78 | 25400 | 326 | 99500
Total carbon steel and cast iron | 382 | 155000 | 1510 | 569000
Stainless steel | 30 | 42200 | 99 | 123000
Other alloy steel | 67 | 29800 | 252 | 100000
Total stainless and alloy steel | 97 | 72000 | 351 | 223000
Total carbon, stainless, alloy steel and cast iron | 479 | 227000 | 1860 | 792000
Ships, boats, and other vessels for
breaking up (for scrapping) | (4) | 4 | 5 | 608
Used rails | -- | -- | (4) | 117
Used rails for rerolling and other uses | 1 | 997 | 1 | 997
Used rails other | (4) | 62 | (4) | 806
Total scrap imports | 480 | 228000 | 1870 | 794000
Imports of manufactured ferrous products:
Pig iron < or = 0.5% phosphorus | (4) | 58 | (4) | 169
Pig iron > or = 0.5% phosphorus | 476 | 233000 | 1720 | 821000
Alloy pig iron | (4) | 126 | (4) | 309
Total pig iron | 476 | 233000 | 1720 | 821000
Direct-reduced iron (DRI) | 302 | 104000 | 1210 | 408000
Spongy iron products, not DRI | (4) | 234 | 1 | 779
Granules for abrasive cleaning and other uses | 2 | 3230 | 10 | 12400
Powders of alloy steel | 5 | 9930 | 21 | 37300
Other ferrous powders | 4 | 8270 | 14 | 27000
Total DRI, granules, powders | 314 | 125000 | 1260 | 486000
Grand total | 1270 | 587000 | 4850 | 2100000
-- Zero.
1Import valuation is on a Customs basis.
2Data are rounded to no more than three significant digits; may not add to totals shown.
3May include revisions to previously published data.
4Less than ½ unit.
Source: U.S. Census Bureau.

## T10
TABLE 10
U.S. RAW STEEL PRODUCTION, RAW STEEL CAPABILITY UTILIZATION,
AND CONTINUOUS CAST STEEL PRODUCTION1
| Raw steel production, |  | Raw steel capability |  | Continuous cast steel
| thousand metric tons |  | utilization, percent |  | production, percent
|  | Year |  | Year |  | Year
Period | Monthly | to date2 | Monthly | to date2 | Monthly | to date2
2020:
April | 4820 | 26500 | 55.4 | 73.7 | 99.71 | 99.755
May | 4910 | 31500 | 54.6 | 69.9 | 99.72 | 99.749
June | 4950 | 36400 | 56.8 | 67.8 | 99.7205 | 99.746
July | 5420 | 41800 | 60.3 | 66.7 | 99.7407 | 99.74489
August | 5930 | 47800 | 65.9 | 66.6 | 99.7758 | 99.821
September | 5980 | 53700 | 68.6 | 66.8 | 99.7798 | 99.856
October | 6220 | 60000 | 70.1 | 67.1 | 99.781 | 99.755
November | 6300 | 66300 | 73.3 | 67.7 | 99.788 | 99.758
December | 6480 | 72700 | 72.9 | 68.1 | 99.8021 | 99.7622
2021:
January | 6970 | 6970 | 76.6 | 76.6 | 99.799 | 99.799
February | 6320 | 13300 | 76.8 | 76.7 | 99.7798 | 99.8
March | 7100 | 20400 | 78 | 77.1 | 99.8164 | 99.7991
April | 7130 | 27500 | 80.8 | 78 | 99.8171 | 99.8038
1Data are rounded to no more than three significant digits.
2May include revisions to previously published data.
Source: American Iron and Steel Institute.

## T11
TABLE 11
COMPOSITE PRICES FOR STEEL SCRAP AND PIG IRON
| Steel Scrap1 |  | Pig Iron2
Period | $/lt | $/t | $/lt | $/t
2020:
April | 199.49 | 196.3394 | 332.75 | 327.4947
May | 199.84 | 196.6838 | 324.28 | 319.1585
June | 208.85 | 205.55 | 304.4 | 299.5925
July | 197.12 | 194.0068 | 304.4 | 299.5925
August | 209.05 | 205.75 | 327.75 | 322.57
September | 240.24 | 236.45 | 272.5 | 268.2
October | 244.48 | 240.62 | 272.5 | 268.2
November | 248.28 | 244.36 | 333.35 | 328.085
December | 304.43 | 299.62 | 333.35 | 328.085
Average, January–December | 231.28 | 227.62 | 313.73 | 308.78
2021:
January | 390.18 | 384.0177 | 537 | 528.5189
February | 371.23 | 365.367 | 508.083 | 500.057
March | 401.96 | 395.6117 | 423.17 | 416.486
April | 394.84 | 388.6041 | 479.13 | 471.5629
1Prices are for No. 1 heavy melting steel scrap. Source: Fastmarkets AMM.
2Prices are Brazilian basic pig iron, free on board, New Orleans, LA. Source: U.S. Census Bureau.
Note: Long tons = lt; metric tons = t.