## Text
Vanadium in May of 2021
This workbook includes an embedded Word document and 5 tables (See tabs below).
This icon is linked to an embedded text document.

## T1
TABLE 1
U.S. CONSUMPTION AND CONSUMER STOCKS OF VANADIUM, BY FORMe, 1
(Kilograms, contained vanadium)
2021
| April |  | May |  | January–May
| Consumption | Stocks | Consumption | Stocks | Consumption | Stocks
Ferrovanadium2 | 356000 | 135000 | 353000 | 136000 | 1770000 | 136000
Vanadium-aluminum
alloy and other forms3 | 22000 | 45000 | 20000 | 43000 | 104000 | 43000
Total | 378000 | 180000 | 373000 | 179000 | 1870000 | 179000
eEstimated.
1Data are rounded to no more than three significant digits; may not add to totals shown. Includes estimates.
2Includes other vanadium-iron-carbon alloys as well as vanadium oxides added directly to steel.
3Includes vanadium-aluminum alloy, other vanadium alloys, vanadium metal, vanadium pentoxide, vanadates, chlorides, and other specialty chemicals.

## T2
TABLE 2
U.S. CONSUMPTION OF VANADIUM, BY END USEe, 1
(Kilograms, contained vanadium)
2021
January–
| April | May | May
Steel:
Carbon | W | W | W
Full alloy | 100000 | 99000 | 494000
High-strength low-alloy | W | W | W
Stainless and heat resisting | 4900 | 5000 | 23000
Tool | W | W | W
Total steel | 105000 | 104000 | 517000
Superalloys | W | W | W
Miscellaneous and unspecified2 | W | W | W
Total | 378000 | 373000 | 1870000
eEstimated. W Withheld to avoid disclosing company proprietary data; included in “Total.”
1Data are rounded to no more than three significant digits; may not add to totals shown. Includes estimates.
2Includes cast irons, alloys excluding steel and superalloys, chemical and ceramic uses, and other miscellaneous and unspecified uses.
“
”

## T3
TABLE 3
U.S. IMPORTS FOR CONSUMPTION OF VANADIUM PRODUCTS1
(Kilograms, unless otherwise specified)
2021
|  | April |  |  | May |  |  | January–May
|  | Gross | Contained | Value | Gross | Contained | Value | Gross | Contained | Value
Material | HTS2 code | weight | weight | (thousands) | weight | weight | (thousands) | weight | weight | (thousands)
Vanadium ores and concentrates | 2615.90.6090 | 774 | 262 | 61500 | 194 | 116 | 15500 | 3750 | 1690 | 298000
Vanadium bearing ash and residues | 2620.40.0030, | 71800 | 11600 | 507000 | (3) | (3) | 700000 | 236000 | 33100 | 2900000
2620.99.1000
Chemical compounds:
Vanadium pentoxide (anhydride) | 2825.30.0010 | 123000 | 95600 | 2210000 | 341000 | 226000 | 6320000 | 1200000 | 960000 | 20600000
Vanadium oxides and hydroxides, other | 2825.30.0050 | -- | -- | -- | 10000 | 6570 | 229000 | 10000 | 6570 | 229000
Vanadium chlorides | 2827.39.1000 | -- | -- | -- | 8000 | 7620 | 76800 | 12600 | 12000 | 213000
Vanadium sulfates | 2833.29.3000 | 104 | 100 | 7200 | -- | -- | -- | 19900 | 12600 | 154000
Vanadates | 2841.90.1000 | 450 | 77 | 10600 | 13300 | 10600 | 252000 | 20000 | 14700 | 359000
Hydrides and Nitrides of Vanadium | 2850.00.2000 | 20300 | 16300 | 161000 | 7040 | 5560 | 75400 | 59400 | 48000 | 653000
Ferrovanadium | 7202.92.0000 | 295000 | 228000 | 17100000 | 108000 | 90000 | 4040000 | 987000 | 767000 | 35600000
Vanadium metal, including waste and scrap | 8112.92.7000 | 25 | 25 | 11100 | 4 | 4 | 4730 | 348 | 229 | 89100
Vanadium and articles thereof4 | 8112.99.2000 | 18800 | 12000 | 774000 | 2310 | 1850 | 117000 | 25500 | 17500 | 1430000
Total |  | 530000 | 364000 | 20800000 | 491000 | 348000 | 11800000 | 2570000 | 1870000 | 62500000
-- Zero.
1Data are rounded to no more than three significant digits; may not add to totals shown.
2Harmonized Tariff Schedule of the United States.
3Data suppressed by the U.S. Census Bureau; not included in “Total.”
4Aluminum-vanadium master alloy consisting of 35% aluminum and 64.5% vanadium.
Source: U.S. Census Bureau.

## T4
TABLE 4
U.S. IMPORTS AND EXPORTS OF FERROVANADIUM, OTHER OXIDES AND HYDROXIDES OF VANADIUM,
AND VANADIUM PENTOXIDE (ANHYDRIDE)1, 2
(Kilograms, gross and contained weight)
2021
|  | April |  |  |  | May |  | January–May
|  | Gross |  | Contained |  | Gross | Contained | Gross | Contained
Country or locality | HTS3 code | weight |  | weight |  | weight | weight | weight | weight
Imports for consumption:
Vanadium ores and concentrates, Mexico | 2615.90.6090 | 774 |  | 262 |  | 194 | 116 | 3750 | 1690
Vanadium pentoxide (anhydride):4 | 2825.30.0010
Brazil |  | 20000 |  | 19900 |  | 80000 | 79700 | 360000 | 358000
Germany |  | -- |  | -- |  | 11500 | 6550 | 33300 | 20200
South Africa |  | 71700 |  | 53900 |  | 250000 | 139000 | 472000 | 277000
Other [3 countries and (or) localities] |  | 30800 | r | 21800 | r | -- | -- | 331000 | 304000
Total |  | 123000 |  | 95600 |  | 341000 | 226000 | 1200000 | 960000
Other oxides and hydroxides of vanadium, South Africa | 2825.30.0050 | -- |  | -- |  | 10000 | 6570 | 10000 | 6570
Ferrovanadium: | 7202.92.0000
Austria |  | 20000 |  | 16200 |  | 2000 | 1600 | 289000 | 217000
Canada |  | 55500 |  | 44100 |  | 106000 | 88400 | 399000 | 319000
Other [4 countries and (or) localities] |  | 220000 | r | 168000 | r | -- | -- | 299000 | 231000
Total |  | 295000 |  | 228000 |  | 108000 | 90000 | 987000 | 767000
Exports:
Vanadium ores and concentrates: | 2615.90.6090
Brazil |  | -- |  | -- |  | 227 | NA | 227 | NA
Mexico |  | -- |  | -- |  | 9810 | NA | 9810 | NA
Other [4 countries and (or) localities] |  | 36200 | r | NA |  | -- | -- | 102000 | NA
Total |  | 36200 |  | XX |  | 10000 | XX | 112000 | XX
Vanadium pentoxide (anhydride):4 | 2825.30.0010
Australia |  | NA |  | 363 |  | -- | -- | NA | 417
Netherlands |  | NA |  | 3600 |  | -- | -- | NA | 3600
Other, India |  | -- |  | -- |  | -- | -- | NA | 3160
Total |  | XX |  | 3970 |  | -- | -- | XX | 7180
Other oxides and hydroxides of vanadium: | 2825.30.0050
Canada |  | NA |  | 234 |  | NA | 3020 | NA | 16500
Other [4 countries and (or) localities] |  | NA |  | 7680 | r | -- | -- | NA | 82800
Total |  | XX |  | 7910 |  | XX | 3020 | XX | 99300
Ferrovanadium: | 7202.92.0000
Mexico |  | -- |  | -- |  | 68 | 51 | 35100 | 26300
Other [4 countries and (or) localities] |  | 9930 | r | 7330 | r | -- | -- | 30800 | 23000
Total |  | 9930 |  | 7330 |  | 68 | 51 | 65800 | 49300
rRevised. NA Not available. XX Not applicable. -- Zero.
1Data are rounded to no more than three significant digits; may not add to totals shown.
2Presentation of monthly data is based on the quantities (gross weight or contained weight) of the five leading countries or localities in May.
3Harmonized Tariff Schedule of the United States.
4May include catalysts containing vanadium pentoxide.
Source: U.S. Census Bureau.

## T5
TABLE 5
U.S. IMPORTS AND EXPORTS OF ALUMINUM VANADIUM MASTER ALLOY, VANADIUM BEARING ASH AND RESIDUES,
VANADIUM SULFATES, VANADATES, VANADIUM METAL, AND U.S. IMPORTS OF SLAG1, 2
(Kilograms, gross and contained weight)
2021
|  | April |  |  |  | May |  | January–May
|  | Gross |  | Contained |  | Gross | Contained | Gross | Contained
Country or locality | HTS3 code | weight |  | weight |  | weight | weight | weight | weight
Imports for consumption:
Slag, from the manufacture of iron and steel: | 2619.00.9000
Canada |  | 1100000 |  | NA |  | 2780000 | NA | 7540000 | NA
Mexico |  | 75900 |  | NA |  | 67100 | NA | 228000 | NA
Other [2 countries and (or) localities] |  | 16500000 | r | NA |  | -- | -- | 16500000 | NA
Total |  | 17700000 |  | XX |  | 2850000 | XX | 24300000 | XX
Vanadium bearing ash and residues: | 2620.40.0030,
2620.99.1000
Netherlands |  | 71800 |  | 20700 |  | -- | -- | 71800 | 20700
Other [2 countries and (or) localities] |  | -- |  | -- |  | -- | -- | 164000 | 38300
Total |  | 71800 |  | 20700 |  | -- | -- | 236000 | 59100
Vanadates: | 2841.90.1000
China |  | -- |  | -- |  | 13300 | 10600 | 13300 | 10600
India |  | -- |  | -- |  | 2 | 1 | 7 | 3
Other [3 countries and (or) localities] |  | 450 | r | 77 | r | -- | -- | 6710 | 4120
Total |  | 450 |  | 77 |  | 13300 | 10600 | 20000 | 14700
Vanadium metal, including waste and scrap | 8112.92.7000,
and aluminum-vanadium master alloy: | 8112.99.2000
Belgium |  | -- |  | -- |  | 2300 | 1840 | 3530 | 2640
Czechia |  | -- |  | -- |  | 4 | 4 | 4 | 4
Germany |  | 152 |  | 152 |  | 10 | 8 | 2090 | 1680
United Kingdom |  | -- |  | -- |  | 1 | 1 | 2 | 2
Other [3 countries and (or) localities] |  | 18600 | r | 11900 | r | -- | -- | 20200 | 13400
Total |  | 18800 |  | 12000 |  | 2320 | 1850 | 25800 | 17700
Exports:
Vanadium bearing ash and residues: | 2620.50.0000,
2620.99.1000
Belgium |  | -- |  | -- |  | 50800 | NA | 279000 | NA
Mexico |  | 8040 |  | NA |  | 17500 | NA | 25600 | NA
Other [2 countries and (or) localities] |  | -- |  | -- |  | -- | -- | 50300 | NA
Total |  | 8040 |  | XX |  | 68400 | XX | 354000 | XX
Hydrides and Nitrides, of vanadium | 2850.00.2000
Ireland |  | -- |  | -- |  | 2990 | 2370 | 7090 | 5600
Japan |  | -- |  | -- |  | 951 | 751 | 971 | 767
South Africa |  | 34 |  | 27 |  | 2780 | 2190 | 13100 | 10300
Sweden |  | 320 |  | 253 |  | 320 | 253 | 1360 | 1070
Other [3 countries and (or) localities] |  | 20000 | r | 16000 | r | -- | -- | 36900 | 30200
Total |  | 20300 |  | 16300 |  | 7040 | 5560 | 59400 | 48000
Vanadium metal, including waste and scrap | 8112.92.7000,
and aluminum-vanadium master alloy: | 8112.99.2000
China |  | -- |  | -- |  | 155 | NA | 155 | NA
Peru |  | -- |  | -- |  | 27 | NA | 27 | NA
Russia |  | -- |  | -- |  | 26200 | NA | 26200 | NA
Taiwan |  | -- |  | -- |  | 157 | NA | 157 | NA
Other [4 countries and (or) localities] |  | 18300 | r | NA |  | -- | -- | 20500 | NA
Total |  | 18300 |  | XX |  | 26500 | XX | 47100 | XX
rRevised. NA Not available. XX Not applicable. -- Zero.
1Data are rounded to no more than three significant digits; may not add to totals shown.
2Presentation of monthly data is based on the quantities (gross weight or contained weight) of the five leading countries in May.
3Harmonized Tariff Schedule of the United States.
Source: U.S. Census Bureau.