## Text
Iron and Steel Scrap in June 2021
This workbook includes an embedded Word document and 11 tables (See tabs below).
This icon is linked to an embedded text document.

## T1
TABLE 1
IRON AND STEEL SCRAP, PIG IRON, AND DIRECT-REDUCED IRON STATISTICS
FOR STEEL PRODUCERS, IN JUNE 20211, 2
(Thousand metric tons)
| June | January–June3
Scrap:
Receipts:
From outside sources | 3190 | 17900
From other own company plants | 182 | 1130
Production:
Recirculating scrap | 303 | 1840
Obsolete scrap | 12 | 63
Consumption (by type of furnace):
Blast furnace | 115 | 723
Basic oxygen process | 292 | 1790
Electric furnace | 3040 | 17400
Other | 102 | 563
Total consumption | 3550 | 20500
Shipments | 38 | 292
Stocks, end of period | 3780 | 3780
Pig iron (includes hot metal):
Receipts | 229 | 1060
Production | 875 | 5350
Consumption | 1070 | 6320
Stocks, end of period | 416 | 416
Direct-reduced iron:4
Receipts | 205 | 1520
Consumption | 236 | 1400
Stocks, end of period | 328 | 328
1Data are rounded to no more than three significant digits; may not add to totals shown.
2Includes manufacturers of raw steel that also produce steel castings. June 2021 data are based on surveys representing 55% of scrap consumption during this month and estimates for nonrespondents of this survey.
3May include revisions to previously published data.
4Includes direct-reduced iron, hot-briquetted iron, and iron carbide. Domestic production data are included in “Receipts.”

## T2
TABLE 2
RECEIPTS FROM OUTSIDE SOURCES, PRODUCTION, CONSUMPTION, AND STOCKS OF IRON AND STEEL SCRAP, BY GRADE, FOR STEEL PRODUCERS, IN JUNE 20211, 2
(Thousand metric tons)
| June |  |  |  | January–June3
| Receipts of scrap | Production of |  | Ending | Receipts of scrap | Production of
Item | from outside sources | recirculating scrap | Consumption4 | stocks | from outside sources | recirculating scrap | Consumption4
Carbon steel:
Low-phosphorus plate and punchings | 14 | W | 15 | W | 83 | W | 92
Cut structural and plate | 266 | W | 306 | 283 | 1510 | 205 | 1760
No. 1 heavy melting steel | 245 | 36 | 279 | 154 | 1430 | 216 | 1660
No. 2 heavy melting steel | 336 | 20 | 380 | 260 | 2000 | 124 | 2270
No. 1 and electric furnace bundles | 123 | -- | 121 | 136 | 659 | -- | 656
No. 2 and all other bundles | 75 | W | 72 | 31 | 419 | W | 421
Electric furnace 1 foot and under (not bundles) | W | W | W | W | W | W | W
Railroad rails | 18 | 7 | 18 | 96 | 95 | W | 97
Turnings and borings | 140 | W | 145 | 171 | 881 | W | 911
Slag scrap | 28 | 21 | 45 | 105 | 190 | 209 | 328
Shredded and fragmentized | 1040 | -- | 1060 | 1510 | 5570 | W | 6010
No. 1 busheling | 432 | W | 419 | 360 | 2130 | W | 2210
Steel cans (post consumer) | W | W | W | W | W | W | W
All other carbon steel scrap | 207 | 105 | 324 | 258 | 1200 | 612 | 1890
Stainless steel scrap | 54 | 27 | 82 | 38 | 326 | 160 | 494
Alloy steel scrap | 24 | 8 | 32 | 55 | 143 | 48 | 193
Ingot mold and stool scrap | W | W | 3 | 2 | W | W | 19
Machinery and cupola cast iron | 2 | -- | 2 | W | W | -- | W
Cast iron borings | 12 | W | 12 | 5 | 70 | W | 74
Motor blocks | W | -- | W | -- | W | -- | W
Other iron scrap | 48 | 15 | 62 | 65 | 294 | 68 | 334
Other mixed scrap | 120 | W | 161 | 17 | 800 | 31 | 1000
Total | 3190 | 303 | 3550 | 3780 | 17900 | 1840 | 20500
W Withheld to avoid disclosing company proprietary data; included in “Total.” -- Zero.
1Data are rounded to no more than three significant digits; may not add to totals shown.
2Includes manufacturers of raw steel that also produce steel castings.
3May include revisions to previously published data.
4Includes recirculating scrap and home-generated obsolete scrap.

## T3
TABLE 3
RECEIPTS FROM OUTSIDE SOURCES, PRODUCTION, AND CONSUMPTION OF IRON AND STEEL SCRAP,
BY REGION AND STATE, FOR STEEL PRODUCERS, IN JUNE 20211, 2
(Thousand metric tons)
| June |  |  | January–June3
| Receipts of scrap | Production of |  | Receipts of scrap | Production of
| from outside sources | recirculating scrap | Consumption4 | from outside sources | recirculating scrap | Consumption4
Region and State
Mid-Atlantic and New England:
New Jersey, New York,
Pennsylvania | 234 | 40 | 281 | 1410 | 240 | 1690
North Central:
Illinois and Indiana | 383 | 74 | 480 | 2300 | 445 | 2890
Iowa, Minnesota, Nebraska,
Wisconsin | 219 | 7 | 233 | 1340 | 50 | 1440
Michigan | 38 | 4 | 44 | 367 | 139 | 413
Ohio | 396 | 76 | 461 | 2250 | 418 | 2620
Total | 1040 | 159 | 1220 | 6260 | 1050 | 7360
South Atlantic:
Georgia, North Carolina,
South Carolina | 301 | W | 303 | 1670 | W | 1780
Virginia, West Virginia | 111 | W | 123 | 597 | W | 700
Total | 412 | 17 | 426 | 2270 | 100 | 2480
South Central:
Alabama, Kentucky,
Mississippi, Tennessee | 736 | 41 | 765 | 3560 | 190 | 4030
Arkansas and Texas | 505 | 31 | 559 | 2620 | 156 | 3040
Total | 1240 | 72 | 1320 | 6180 | 347 | 7070
Mountain and Pacific:
California, Colorado,
Oregon, Utah, Washington | 269 | 16 | 300 | 1740 | 100 | 1890
Grand total | 3190 | 303 | 3550 | 17900 | 1840 | 20500
W Withheld to avoid disclosing company proprietary data; included in “Total.ˮ
1Data are rounded to no more than three significant digits; may not add to totals shown.
2Includes manufacturers of raw steel that also produce steel castings.
3May include revisions to previously published data.
4Includes recirculating scrap and home-generated obsolete scrap.

## T4
TABLE 4
U.S. EXPORTS OF IRON AND STEEL SCRAP BY SELECTED REGION AND COUNTRY
OR LOCALITY, IN JUNE 20211, 2
(Thousand metric tons and thousand dollars)
| June |  | January–June3
Region and country or locality | Quantity | Value | Quantity | Value
Bangladesh | 116 | 49000 | 622 | 252000
Belgium | (4) | 251 | 4 | 2420
Brazil | 1 | 769 | 95 | 36400
Canada | 80 | 28200 | 463 | 134000
Cayman Islands | (4) | 480 | 1 | 1350
China | 44 | 5040 | 83 | 35600
Ecuador | -- | -- | 97 | 41400
Egypt | 67 | 28100 | 358 | 143000
Germany | (4) | 397 | 7 | 4000
Greece | 68 | 14200 | 160 | 52100
Guatemala | -- | -- | 13 | 5870
Hong Kong | 2 | 2850 | 20 | 23400
India | 48 | 38200 | 332 | 184000
Indonesia | 1 | 646 | 44 | 18000
Italy | (4) | 44 | 99 | 43300
Japan | 2 | 2020 | 10 | 10700
Korea, Republic of | 43 | 21800 | 264 | 114000
Kuwait | -- | -- | 12 | 4170
Malaysia | 259 | 52100 | 1000 | 281000
Mexico | 228 | 86500 | 1640 | 533000
Netherlands | 1 | 579 | 2 | 1750
Oman | 4 | 1790 | 4 | 1790
Pakistan | 51 | 30800 | 311 | 172000
Peru | 35 | 17300 | 157 | 72100
Philippines | 2 | 1300 | 22 | 12600
Portugal | 6 | 2300 | 6 | 2300
Russia | (4) | 292 | 2 | 1390
Saudi Arabia | 79 | 33500 | 124 | 51600
Singapore | (4) | 125 | 2 | 869
Spain | (4) | 90 | 3 | 1520
Sweden | (4) | 1050 | 2 | 4660
Switzerland | 30 | 15700 | 30 | 15700
Taiwan | 111 | 44400 | 736 | 285000
Thailand | 50 | 27500 | 188 | 115000
Turkey | 94 | 38300 | 1600 | 627000
United Arab Emirates | 2 | 1020 | 7 | 3940
United Kingdom | (4) | 12 | 1 | 1090
Vietnam | 181 | 78600 | 860 | 353000
Other5 | (4) | 528 | 3 | 3250
Total | 1610 | 626000 | 9380 | 3650000
-- Zero.
1Includes tinplate and terneplate; excludes used rails for rerolling and other uses and ships, boats, and other vessels for scrapping. Export valuation is on a free-alongside-ship basis.
2Data are rounded to no more than three significant digits; may not add to totals shown.
3May include revisions to previously published data.
4Less than ½ unit.
5Includes countries with quantities of less than 500 metric tons for the current year.
Source: U.S. Census Bureau.

## T5
TABLE 5
U.S. EXPORTS OF IRON AND STEEL SCRAP BY REGION AND
SELECTED CUSTOMS DISTRICT, IN JUNE 20211, 2
(Thousand metric tons and thousand dollars)
| June |  | January–June3
Region and customs district | Quantity | Value | Quantity | Value
Canada–United States border:
Buffalo, NY | 9 | 5160 | 52 | 25200
Chicago, IL | 1 | 277 | 3 | 1070
Detroit, MI | 30 | 10700 | 151 | 36000
Duluth, MN | 1 | 528 | 29 | 5200
Great Falls, MT | 2 | 654 | 12 | 4030
Ogdensburg, NY | 3 | 583 | 15 | 2500
Pembina, ND | 19 | 7860 | 129 | 50400
Other | 8 | 1160 | 63 | 7420
Total | 74 | 26900 | 453 | 132000
East coast:
Baltimore, MD | 46 | 26500 | 266 | 124000
Boston, MA | 58 | 25500 | 654 | 269000
Charleston, SC | 12 | 8850 | 75 | 50100
Miami, FL | 38 | 20800 | 225 | 104000
New York City, NY | 357 | 88200 | 1690 | 566000
Norfolk, VA | 60 | 32200 | 207 | 121000
Philadelphia, PA | 76 | 32100 | 570 | 222000
Portland, ME | 3 | 809 | 41 | 15900
Providence, RI | 11 | 5280 | 189 | 73300
Savannah, GA | 12 | 8820 | 91 | 58700
St. Albans, VT | 2 | 494 | 10 | 2080
Wilmington, NC | (4) | 119 | 2 | 945
Total | 672 | 250000 | 4020 | 1610000
Gulf coast and Mexico–United States
border (includes Caribbean territories):
El Paso, TX | 19 | 8240 | 126 | 50800
Houston–Galveston, TX | 60 | 33200 | 199 | 114000
Laredo, TX | 103 | 38800 | 816 | 205000
Mobile, AL | 1 | 442 | 5 | 3190
New Orleans, LA | 1 | 1220 | 82 | 23000
Nogales, AZ | (4) | 68 | 1 | 419
San Juan, PR | 12 | 3340 | 88 | 30500
Tampa, FL | 41 | 2780 | 321 | 94800
U.S. Virgin Islands | 6 | 2300 | 6 | 2300
Total | 242 | 90400 | 1640 | 524000
West coast and Hawaii:
Columbia–Snake, OR | 122 | 56400 | 471 | 206000
Honolulu, HI, and Anchorage, AK | 2 | 766 | 67 | 25500
Los Angeles, CA | 261 | 115000 | 1300 | 580000
San Diego, CA | 40 | 8570 | 157 | 46200
San Francisco, CA | 101 | 42600 | 835 | 338000
Seattle, WA | 92 | 35000 | 433 | 187000
Total | 618 | 259000 | 3260 | 1380000
Grand total | 1610 | 626000 | 9380 | 3650000
1Includes tinplate and terneplate; excludes used rails for rerolling and other uses and ships, boats, and other vessels for scrapping. Export valuation is on a free-alongside-ship basis.
2Data are rounded to no more than three significant digits; may not add to totals shown.
3May include revisions to previously published data.
4Less than ½ unit.
Source: U.S. Census Bureau.

## T6
TABLE 6
U.S. EXPORTS OF IRON AND STEEL SCRAP AND OTHER
FERROUS PRODUCTS BY GRADE, IN JUNE 20211, 2
(Thousand metric tons and thousand dollars)
| June |  | January–June3
Item | Quantity | Value | Quantity | Value
No. 1 heavy melting steel | 438 | 200000 | 2660 | 1090000
No. 2 heavy melting steel | 53 | 25900 | 352 | 157000
No. 1 bundles | 7 | 2820 | 161 | 25000
No. 2 bundles | 4 | 399 | 15 | 1820
Shredded steel scrap | 441 | 195000 | 2760 | 1160000
Borings, shovelings and turnings | 1 | 230 | 7 | 2260
Cut plate and structural | 32 | 14900 | 296 | 125000
Tinned iron or steel | 13 | 4820 | 55 | 22200
Remelting scrap ingots | 1 | 535 | 18 | 1330
Cast iron | 349 | 44200 | 1320 | 272000
Other iron and steel | 164 | 74000 | 1150 | 460000
Total carbon steel and cast iron | 1500 | 563000 | 8800 | 3310000
Stainless steel | 37 | 28600 | 130 | 137000
Other alloy steel | 67 | 34300 | 454 | 197000
Total stainless and alloy steel | 103 | 62900 | 584 | 334000
Total carbon, stainless, alloy steel and cast iron | 1610 | 626000 | 9380 | 3650000
Ships, boats, and other vessels for
breaking up (for scrapping) | -- | -- | (4) | 11
Used rails | (4) | 40 | 1 | 2280
Used rails for rerolling and other uses | -- | -- | (4) | 51
Total scrap exports | 1610 | 626000 | 9380 | 3650000
Exports of manufactured ferrous products,
Pig iron < or = 0.5% phosphorus | (4) | 3 | 2 | 1480
Pig iron > or = 0.5% phosphorus | (4) | 9 | (4) | 28
Total pig iron | (4) | 12 | 3 | 1510
Direct-reduced iron (DRI) | 2 | 181 | 9 | 557
Spongy iron products, not DRI | 105 | 52100 | 210 | 95500
Granules for abrasive cleaning and other uses | 2 | 3070 | 10 | 16800
Powders of alloy steel | 1 | 6170 | 9 | 41100
Other ferrous powders | 10 | 10300 | 46 | 56500
Total DRI, granules, powders | 121 | 71800 | 283 | 210000
Grand total | 1730 | 698000 | 9670 | 3860000
-- Zero.
1Export valuation is on a free-alongside-ship basis.
2Data are rounded to no more than three significant digits; may not add to totals shown.
3May include revisions to previously published data.
4Less than ½ unit.
Source: U.S. Census Bureau.

## T7
TABLE 7
U.S. IMPORTS FOR CONSUMPTION OF IRON AND STEEL SCRAP
BY SELECTED COUNTRY OR LOCALITY, IN JUNE 20211, 2
(Thousand metric tons and thousand dollars)
| June |  | January–June3
Country or locality | Quantity | Value | Quantity | Value
Bahamas | (4) | 59 | 1 | 130
Belgium | -- | -- | 48 | 15100
Canada | 307 | 146000 | 1850 | 794000
Cayman Islands | (4) | 123 | 2 | 533
China | (4) | 23 | 6 | 1210
Colombia | (4) | 108 | 2 | 2230
Czechia | (4) | 11 | 2 | 2650
Dominican Republic | (4) | 75 | 1 | 712
Ecuador | (4) | 166 | 1 | 1090
Estonia | -- | -- | 2 | 2080
Germany | 13 | 6200 | 50 | 16800
India | -- | -- | 1 | 348
Japan | 1 | 79 | 21 | 549
Malaysia | (4) | 42 | 1 | 204
Mexico | 44 | 26900 | 269 | 149000
Netherlands | 27 | 13200 | 177 | 79800
Panama | (4) | 16 | 1 | 325
Poland | -- | -- | 39 | 22200
Russia | (4) | 52 | 1 | 2250
Singapore | -- | -- | 3 | 374
Spain | (4) | 10 | 28 | 10800
Sweden | (4) | 12 | 74 | 35800
United Kingdom | -- | -- | 139 | 67700
Other5 | 1 | 484 | 4 | 3100
Total | 395 | 193000 | 2720 | 1210000
-- Zero.
1Includes tinplate and terneplate; excludes used rails for rerolling and other uses and ships, boats, and other vessels for scrapping. Import valuation is on a Customs basis.
2Data are rounded to no more than three significant digits; may not add to totals shown.
3May include revisions to previously published data.
4Less than ½ unit.
5Includes countries with quantities of less than 500 metric tons for the current year.
Source: U.S. Census Bureau.

## T8
TABLE 8
U.S. IMPORTS FOR CONSUMPTION OF IRON AND STEEL SCRAP
BY SELECTED CUSTOMS DISTRICT, IN JUNE 20211, 2
(Thousand metric tons and thousand dollars)
| June |  | January–June3
Customs district | Quantity | Value | Quantity | Value
Baltimore, MD | -- | -- | 2 | 1990
Buffalo, NY | 40 | 23500 | 215 | 125000
Charleston, SC | 40 | 19400 | 230 | 104000
Chicago, IL | 5 | 874 | 15 | 2960
Cleveland, OH | (4) | 47 | 13 | 1930
Detroit, MI | 145 | 81500 | 953 | 456000
Duluth, MN | 17 | 7140 | 90 | 35300
El Paso, TX | 5 | 2500 | 24 | 10300
Great Falls, MT | 2 | 613 | 8 | 2130
Houston–Galveston, TX | 1 | 512 | 10 | 6700
Laredo, TX | 28 | 18200 | 176 | 103000
Miami, FL | 1 | 357 | 6 | 2100
Minneapolis, MN | (4) | 42 | 1 | 191
Mobile, AL | 4 | 3320 | 98 | 63700
New Orleans, LA | 1 | 130 | 285 | 107000
New York City, NY | (4) | 121 | 1 | 1600
Nogales, AZ | 3 | 1280 | 14 | 5210
Ogdensburg, NY | 1 | 943 | 9 | 5590
Pembina, ND | 18 | 7860 | 106 | 45900
Portland, ME | -- | -- | 1 | 557
San Diego, CA | 5 | 1650 | 28 | 8930
Seattle, WA | 80 | 22900 | 430 | 116000
St. Albans, VT | 1 | 356 | 8 | 2750
Other | (4) | 16 | 1 | 751
Total | 395 | 193000 | 2720 | 1210000
-- Zero.
1Includes tinplate and terneplate; excludes used rails for rerolling and other uses and ships, boats and other vessels for scrapping. Import valuation is on a Customs basis.
2Data are rounded to no more than three significant digits; may not add to totals shown.
3May include revisions to previously published data.
4Less than ½ unit.
Source: U.S. Census Bureau.

## T9
TABLE 9
U.S. IMPORTS OF IRON AND STEEL SCRAP AND OTHER
FERROUS PRODUCTS BY GRADE, IN JUNE 20211, 2
(Thousand metric tons and thousand dollars)
| June |  | January–June3
Item | Quantity | Value | Quantity | Value
No. 1 heavy melting steel | 20 | 6380 | 104 | 31100
No. 2 heavy melting steel | 11 | 4250 | 59 | 19200
No. 1 bundles | 99 | 54000 | 862 | 409000
No. 2 bundles | 10 | 4210 | 49 | 18600
Shredded steel scrap | 50 | 18600 | 274 | 89500
Borings, shovelings and turnings | 6 | 2230 | 49 | 16800
Cut plate and structural | 13 | 5020 | 123 | 42300
Tinned iron or steel | 20 | 8890 | 119 | 50800
Remelting scrap ingots | -- | -- | 1 | 607
Cast iron | 13 | 3770 | 70 | 22300
Other iron and steel | 75 | 28100 | 504 | 170000
Total carbon steel and cast iron | 318 | 136000 | 2210 | 870000
Stainless steel | 23 | 32200 | 144 | 186000
Other alloy steel | 53 | 25400 | 364 | 153000
Total stainless and alloy steel | 77 | 57600 | 508 | 339000
Total carbon, stainless, alloy steel and cast iron | 395 | 193000 | 2720 | 1210000
Ships, boats, and other vessels for
breaking up (for scrapping) | (4) | 106 | 5 | 740
Used rails | (4) | 72 | 1 | 195
Used rails for rerolling and other uses | -- | -- | 1 | 997
Used rails other | (4) | 151 | 1 | 1050
Total scrap imports | 395 | 193000 | 2730 | 1210000
Imports of manufactured ferrous products:
Pig iron < or = 0.5% phosphorus | -- | -- | (4) | 329
Pig iron > or = 0.5% phosphorus | 532 | 298000 | 2880 | 1460000
Alloy pig iron | (4) | 15 | (4) | 433
Total pig iron | 532 | 299000 | 2880 | 1460000
Direct-reduced iron (DRI) | 323 | 127000 | 1790 | 636000
Spongy iron products, not DRI | (4) | 656 | 1 | 2000
Granules for abrasive cleaning and other uses | 2 | 2990 | 15 | 18800
Powders of alloy steel | 5 | 11000 | 31 | 60600
Other ferrous powders | 4 | 7740 | 22 | 41900
Total DRI, granules, powders | 334 | 150000 | 1850 | 759000
Grand total | 1260 | 642000 | 7460 | 3430000
-- Zero.
1Import valuation is on a Customs basis.
2Data are rounded to no more than three significant digits; may not add to totals shown.
3May include revisions to previously published data.
4Less than ½ unit.
Source: U.S. Census Bureau.

## T10
TABLE 10
U.S. RAW STEEL PRODUCTION, RAW STEEL CAPABILITY UTILIZATION,
AND CONTINUOUS CAST STEEL PRODUCTION1
| Raw steel production, |  | Raw steel capability |  | Continuous cast steel
| thousand metric tons |  | utilization, percent |  | production, percent
|  | Year |  | Year |  | Year
Period | Monthly | to date2 | Monthly | to date2 | Monthly | to date2
2020:
June | 4950 | 36400 | 56.8 | 67.8 | 99.7205 | 99.746
July | 5420 | 41800 | 60.3 | 66.7 | 99.7407 | 99.74489
August | 5930 | 47800 | 65.9 | 66.6 | 99.7758 | 99.821
September | 5980 | 53700 | 68.6 | 66.8 | 99.7798 | 99.856
October | 6220 | 60000 | 70.1 | 67.1 | 99.781 | 99.755
November | 6300 | 66300 | 73.3 | 67.7 | 99.788 | 99.758
December | 6480 | 72700 | 72.9 | 68.1 | 99.8021 | 99.7622
2021:
January | 6970 | 6970 | 76.6 | 76.6 | 99.799 | 99.799
February | 6320 | 13300 | 76.8 | 76.7 | 99.7798 | 99.8
March | 7100 | 20400 | 78 | 77.1 | 99.8164 | 99.7991
April | 7130 | 27500 | 80.8 | 78 | 99.8171 | 99.8038
May | 7370 | 34900 | 81 | 78.7 | 99.759 | 99.794
June | 7170 | 42100 | 83 | 79.4 | 99.804 | 99.796
1Data are rounded to no more than three significant digits.
2May include revisions to previously published data.
Source: American Iron and Steel Institute.

## T11
TABLE 11
COMPOSITE PRICES FOR STEEL SCRAP AND PIG IRON
| Steel Scrap1 |  | Pig Iron2
Period | $/lt | $/t | $/lt | $/t
2020:
June | 208.85 | 205.55 | 304.4 | 299.5925
July | 197.12 | 194.0068 | 304.4 | 299.5925
August | 209.05 | 205.75 | 327.75 | 322.57
September | 240.24 | 236.45 | 272.5 | 268.2
October | 244.48 | 240.62 | 272.5 | 268.2
November | 248.28 | 244.36 | 333.35 | 328.085
December | 304.43 | 299.62 | 333.35 | 328.085
Average, January–December | 231.28 | 227.62 | 313.73 | 308.78
2021:
January | 390.18 | 384.0177 | 537 | 528.5189
February | 371.23 | 365.367 | 508.083 | 500.057
March | 401.96 | 395.6117 | 423.17 | 416.486
April | 394.84 | 388.6041 | 479.13 | 471.5629
May | 410.08 | 403.6 | 568.14 | 559.1671
June | 452.46 | 445.31 | 568.14 | 559.17
1Prices are for No. 1 heavy melting steel scrap. Source: Fastmarkets AMM.
2Prices are Brazilian basic pig iron, free on board, New Orleans, LA. Source: U.S. Census Bureau.
Note: Long tons = lt; metric tons = t.