## Text
Tin in July 2021
This workbook includes an embedded Word document and 5 tables (See tabs below).
This icon is linked to an embedded text document.

## T1
TABLE 1
SALIENT TIN STATISTICS1
(Metric tons, unless otherwise noted)
2021
January–
| 2020 | June | July | July2
Production, secondarye, 3 | 10300 | 858 | 858 | 6010
Consumption, reported:
Primary | 20800 | 1460 | 1530 | 10900
Secondary | 2340 | 31 | 30 | 552
Consumption, apparent4 | 41400 | 3260 | 3320 | 25000
Imports for consumption, refined tin | 31600 | 2470 | 2550 | 19800
Exports, refined tin | 519 | 69 | 96 | 770
Stocks at end of period | 5150 | 4500 | 4460 | 4460
Prices (average cents per pound):5
Metals Week New York dealer, Grade A | 798.65 | 1536.78 | 1601.22 | 1365.13
London Metal Exchange cash | 777.15 | 1482.24 | 1550.51 | 1321.65
1Data are rounded to no more than three significant digits, except prices.
2May include revisions to previous published data.
3Includes tin recovered from alloys and tinplate. The detinning of tinplate (coated steel) yields only a small part of the total.
4Defined as secondary production plus imports minus exports.
5Source: S&P Global Platts Metals Week.
5Source: S&P Global Platts Metals Week.

## T2
TABLE 2
AVERAGE TIN PRICES
(Cents per pound)
London
| Metals Week | Metal
| New York | Exchange
Period | dealer, Grade A | cash
2020:
July | 814.22 | 791.65
August | 822.89 | 801.58
September | 834.75 | 814.01
October | 839.56 | 823.46
November | 858.75 | 842.23
December | 914.57 | 894.82
January–December | 798.65 | 777.15
2021:
January | 1026 | 995.88
February | 1241.88 | 1211.88
March | 1273.33 | 1242.68
April | 1345.22 | 1293.11
May | 1531.5 | 1475.28
June | 1536.78 | 1482.24
July | 1601.22 | 1550.51
January–July | 1365.13 | 1321.65
Source: S&P Global Platts Metals Week.

## T3
TABLE 3
TINPLATE PRODUCTION AND SHIPMENTS IN THE UNITED STATES1
(Metric tons, unless otherwise noted)
Tinplate (all forms)
Production
Tin per
metric ton
| Gross | Tin | of plate | Shipments2
Period | weight | content | (kilograms) | (gross weight)
2020:
July | 44200 | 469 | 10.6 | 101000
August | 43600 | 466 | 10.7 | 99800
September | 39200 | 457 | 11.7 | 94700
October | 46200 | 482 | 10.4 | 99400
November | 41400 | 457 | 11 | 93300
December | 39300 | 446 | 11.4 | 102000
January–December | 518000 | 5550 | 10.8 | 1130000
2021:
January | 42200 | 459 | 10.9 | 90700
February | 39600 | 447 | 11.3 | 79800
March | 39200 | 447 | 11.4 | 85200
April | 40600 | 455 | 11.2 | 82400
May | 43300 | 455 | 10.5 | 82700
June | 40000 | 448 | 11.2 | 80800
July | 39700 | 449 | 11.3 | 87200
January–July | 285000 | 3160 | 11.1 | 589000
1Data are rounded to no more than three significant digits; may not add to totals shown.
2Source: American Iron and Steel Institute monthly publication.

## T4
TABLE 4
U.S. TIN IMPORTS FOR CONSUMPTION AND EXPORTS1
(Metric tons, gross weight)
2021
January–
Country/locality, or product | 2020 | June | July | July2
Imports:
Refined tin:
Belgium | 372 | 3 | 20 | 199
Bolivia | 5060 | 519 | 405 | 3690
Brazil | 3080 | 231 | 323 | 2120
Indonesia | 9170 | 671 | 727 | 3960
Malaysia | 3740 | 431 | 475 | 2880
Peru | 8850 | 465 | 436 | 5660
Poland | 1080 | 112 | 112 | 832
Thailand | 174 | -- | -- | 161
Other | 111 | 42 | 55 | 286
Total | 31600 | 2470 | 2550 | 19800
Other:
Alloys | 843 | 110 | 80 | 653
Bars, rods, profiles, and wire | 1160 | 146 | 86 | 893
Flakes and powders | 129 | 27 | 15 | 113
Foil | 47 | 2 | 20 | 51
Plates, sheets, strip | 58 | 1 | 6 | 22
Tubes, pipes, and tube and pipe fittings | 10 | 4 | -- | 26
Waste and scrap | 20700 | 1800 | 1610 | 11400
Miscellaneous3 | 1250 | 136 | 189 | 829
Exports:
Refined tin | 519 | 69 | 96 | 770
Alloys | 1130 | 76 | 48 | 438
-- Zero.
1Data are rounded to no more than three significant digits; may not add to totals shown.
2May include revisions to previous published data.
3Includes other articles of tin not elsewhere specified or included (HTS code 8007.00.5000).
Source: U.S. Census Bureau.

## T5
TABLE 5
REPORTED CONSUMPTION OF TIN IN THE UNITED STATES, BY FINISHED PRODUCT1
(Metric tons of contained tin)
2021
|  | June |  |  | July |  |  | January–
Product | 2020 | Primary | Secondary | Total | Primary | Secondary | Total | July2
Alloys (miscellaneous)3 | 2470 | 158 | -- | 158 | 160 | -- | 160 | 1120
Babbitt | 102 | 8 | W | 8 | 7 | W | 7 | 52
Bronze and brass | 1620 | 46 | 24 | 70 | 46 | 22 | 69 | 609
Chemicals | 4030 | 197 | -- | 197 | 256 | -- | 256 | 1850
Solder | 2010 | 110 | W | 110 | 110 | W | 110 | 862
Tinning | 228 | 19 | -- | 19 | 19 | -- | 19 | 135
Tinplate4 | 5530 | 448 | W | 448 | 449 | W | 449 | 3160
Other5 | 7130 | 477 | 8 | 484 | 477 | 8 | 485 | 3640
Total reported | 23100 | 1460 | 31 | 1490 | 1530 | 30 | 1560 | 11400
W Withheld to avoid disclosing company proprietary data; included with “Other.” -- Zero.
1Data are rounded to no more than three significant digits; may not add to totals shown.
2May include revisions to previous published data.
3Includes terne metal.
4Includes secondary pig tin and tin components of tinplating chemical solutions.
5Includes britannia metal, collapsible tubes and foil, jewelersʼ metal, pewter, tin powder, type metal, and white metal.