## Text
Titanium in the Second Quarter 2021
This workbook includes an embedded Word document and 6 tables (See tabs below).
This icon is linked to an embedded text document.

## T1
TABLE 1
COMPONENTS OF U.S. TITANIUM METAL SUPPLY AND DEMAND1
(Metric tons)
| 2020 |  |  |  |  | 2021
[5 empty] | 1st quarter– |  |  | 1st quarter–
| 2d quarter | 3d quarter |  | 4th quarter | 4th quarter | 1st quarter | 2d quarter | 2d quarter
Production:
Sponge | W | W |  | W | W | W | W | W
Ingot | W | W |  | W | W | W | W | W
Mill products | W | W |  | W | W | W | W | W
Exports:
Waste and scrap | 2820 | 3940 |  | 3620 | 14100 | 3190 | 2250 | 5440
Sponge | 263 | 160 |  | 30 | 711 | 8 | 50 | 58
Ingot | 991 | 467 |  | 314 | 3700 | 439 | 634 | 1070
Other unwrought | 372 | 361 |  | 388 | 1570 | 354 | 436 | 790
Bar, rod, profiles, wire | 1240 | 1010 |  | 972 | 5180 | 902 | 909 | 1810
Bloom, sheet bar, slab | 289 | 502 |  | 434 | 1550 | 573 | 439 | 1010
Other wrought | 2250 | 1600 |  | 1490 | 8040 | 1400 | 1460 | 2860
Total | 8230 | 8050 |  | 7250 | 34800 | 6860 | 6180 | 13000
Imports:
Waste and scrap | 5370 | 2140 |  | 1430 | 15800 | 2620 | 2700 | 5310
Sponge2 | 6710 | 2150 |  | 1630 | 19200 | 2150 | 4960 | 7110
Ingot | 300 | 52 |  | 545 | 1210 | 220 | 48 | 268
Powder | 73 | 40 |  | 38 | 195 | 44 | 59 | 103
Other unwrought | 185 | 98 |  | 97 | 644 | 190 | 156 | 346
Wrought | 1360 | 1150 |  | 1320 | 6030 | 1430 | 1710 | 3130
Castings | 13 | 10 |  | 4 | 58 | 13 | 6 | 19
Other | 156 | 119 |  | 133 | 581 | 126 | 132 | 258
Total | 14200 | 5760 | r | 5200 | 43700 | 6790 | 9770 | 16600
Stocks, end of period:
Sponge, industry | W | W |  | W | W | W | W | W
Scrap | W | W |  | W | W | W | W | W
Ingot | W | W |  | W | W | W | W | W
Consumption:
Sponge | W | W |  | W | W | W | W | W
Scrap | W | W |  | W | W | W | W | W
Ingot | W | W |  | W | W | W | W | W
Shipments:
Ingot and slab (producer net shipments) | W | W |  | W | W | W | W | W
Mill products (net shipments):
Forging and extrusion billet | W | W |  | W | W | W | W | W
Other | W | W |  | W | W | W | W | W
Total | W | W |  | W | W | W | W | W
Castings | W | W |  | W | W | W | W | W
Receipts, scrap:
Home | W | W |  | W | W | W | W | W
Purchased | W | W |  | W | W | W | W | W
Total | W | W |  | W | W | W | W | W
rRevised. W Withheld to avoid disclosing company proprietary data.
1Data are rounded to no more than three significant digits; may not add to totals shown.
2Estimated by the U.S. Geological Survey.

## T2
TABLE 2
U.S. EXPORTS OF TITANIUM PRODUCTS1
(Metric tons)
|  | 2020 |  |  |  | 2021
[5 empty] | 1st quarter– |  |  | 1st quarter–
| HTS2 Code | 2d quarter | 3d quarter | 4th quarter | 4th quarter | 1st quarter | 2d quarter | 2d quarter
Metal:
Waste and scrap | 8108.30.0000 | 2820 | 3940 | 3620 | 14100 | 3190 | 2250 | 5440
Unwrought:
Sponge | 8108.20.0010 | 263 | 160 | 30 | 711 | 8 | 50 | 58
Ingot | 8108.20.0030 | 991 | 467 | 314 | 3700 | 439 | 634 | 1070
Other | 8108.20.0090 | 372 | 361 | 388 | 1570 | 354 | 436 | 790
Wrought:
Bar, rod, profiles, wire | 8108.90.6031 | 1240 | 1010 | 972 | 5180 | 902 | 909 | 1810
Bloom, sheet bar, slab | 8108.90.6020 | 289 | 502 | 434 | 1550 | 573 | 439 | 1010
Other | 8108.90.8000 | 2250 | 1600 | 1490 | 8040 | 1400 | 1460 | 2860
Ferrotitanium and ferrosilicon titanium | 7202.91.0000 | 439 | 400 | 446 | 1880 | 375 | 346 | 720
Ores and concentrates | 2614.00.0000 | 17800 | 4190 | 3560 | 28800 | 2550 | 1700 | 4250
Pigment:
80% or more titanium dioxide | 3206.11.0000 | 76500 | 80000 | 108000 | 368000 | 122000 | 128000 | 250000
Other titanium dioxide | 3206.19.0000 | 3480 | 2820 | 3420 | 13400 | 3670 | 3430 | 7100
Unfinished titanium dioxide3 | 2823.00.0000 | 1340 | 1200 | 1120 | 4840 | 4040 | 4610 | 8650
1Data are rounded to no more than three significant digits; may not add to totals shown.
2Harmonized Tariff Schedule of the United States.
3Unmixed and not surface treated.
Source: U.S. Census Bureau.

## T3
TABLE 3
U.S. IMPORTS FOR CONSUMPTION OF TITANIUM METAL1
(Metric tons)
|  | 2020 |  |  |  | 2021
[5 empty] | 1st quarter– |  |  | 1st quarter–
| HTS2 Code | 2d quarter | 3d quarter | 4th quarter | 4th quarter | 1st quarter | 2d quarter | 2d quarter
Waste and scrap: | 8108.30.0000
Canada |  | 250 | 135 | 226 | 1140 | 350 | 400 | 749
China |  | 171 | 161 | 42 | 524 | 27 | 11 | 38
France |  | 573 | 72 | 35 | 1680 | 462 | 173 | 635
Germany |  | 927 | 714 | 226 | 3030 | 393 | 601 | 994
Italy |  | 306 | 16 | 26 | 781 | 36 | 201 | 236
Japan |  | 1020 | 431 | 311 | 2900 | 139 | 293 | 432
Korea, Republic of |  | 268 | 62 | 102 | 698 | 98 | 179 | 276
Mexico |  | 135 | 215 | 116 | 799 | 214 | 151 | 365
Singapore |  | 159 | 29 | 9 | 361 | 62 | 50 | 112
Spain |  | 104 | -- | 20 | 303 | 74 | 50 | 124
United Kingdom |  | 878 | 180 | 172 | 2130 | 471 | 335 | 806
Other |  | 579 | 125 | 145 | 1450 | 290 | 253 | 544
Total |  | 5370 | 2140 | 1430 | 15800 | 2620 | 2700 | 5310
Unwrought:
Sponge: | 8108.20.0010
Japan |  | 6060 | 1650 | 1440 | 16900 | 2030 | 4600 | 6640
Kazakhstane |  | 543 | 482 | 158 | 1870 | 52 | 265 | 318
Korea, Republic of |  | -- | -- | -- | -- | 36 | -- | 36
Russia |  | 14 | -- | -- | 53 | 31 | 12 | 42
Ukraine |  | 86 | -- | 20 | 268 | -- | -- | --
Other |  | 1 | 14 | 10 | 62 | (3) | 83 | 83
Total |  | 6710 | 2150 | 1630 | 19200 | 2150 | 4960 | 7110
Ingot: | 8108.20.0030
Kazakhstan |  | 101 | 15 | 51 | 238 | -- | -- | --
Russia |  | 199 | 36 | 494 | 970 | 220 | 48 | 268
Other |  | -- | 1 | (3) | 6 | -- | -- | --
Total |  | 300 | 52 | 545 | 1210 | 220 | 48 | 268
Powder | 8108.20.0015 | 73 | 40 | 38 | 195 | 44 | 59 | 103
Other | 8108.20.0095 | 185 | 98 | 97 | 644 | 190 | 156 | 346
Wrought:
Bar, rod, profiles, wire | 8108.90.6031 | 379 | 352 | 256 | 1600 | 406 | 647 | 1050
Bloom, sheet bar, slab | 8108.90.6020 | 19 | 34 | 154 | 240 | 320 | 174 | 494
Plate, sheet, strip, foil | 8108.90.6045 | 744 | 623 | 766 | 3550 | 552 | 672 | 1220
Tube and pipe | 8108.90.6060 | 96 | 97 | 56 | 324 | 43 | 81 | 124
Other | 8108.90.6075 | 121 | 48 | 91 | 315 | 104 | 135 | 239
Total |  | 1360 | 1150 | 1320 | 6030 | 1430 | 1710 | 3130
Other articles of titanium:
Castings | 8108.90.3030 | 13 | 10 | 4 | 58 | 13 | 6 | 19
Other | 8108.90.3060 | 156 | 119 | 133 | 581 | 126 | 132 | 258
Ferrotitanium and ferrosilicon titanium | 7202.91.0000 | 804 | 238 | 727 | 2850 | 1350 | 1220 | 2570
eEstimated. -- Zero.
1Data are rounded to no more than three significant digits; may not add to totals shown.
2Harmonized Tariff Schedule of the United States.
3Less than ½ unit.
Source: U.S. Census Bureau.

## T4
TABLE 4
U.S. IMPORTS FOR CONSUMPTION OF TITANIUM CONCENTRATES1
(Metric tons)
|  | 2020 | [5 empty] | 2021
[6 empty] | 1st quarter– |  |  |  | 1st quarter–
| HTS2 Code | 2d quarter | 3d quarter |  | 4th quarter | 4th quarter |  | 1st quarter | 2d quarter | 2d quarter
Ilmenite: | 2614.00.6020
Australia |  | 18300 | -- |  | 26200 | 112000 |  | -- | -- | --
Madagascar |  | 48000 | 101000 |  | 3900 | 218000 |  | 91000 | 77000 | 168000
Mozambique |  | 34800 | -- |  | 34500 | 69200 |  | 35800 | 51400 | 87200
Senegal |  | -- | 21500 |  | -- | 42200 |  | -- | 39000 | 39000
Other |  | -- | 20200 | r | -- | 40200 | r | -- | 1 | 1
Total |  | 101000 | 142000 |  | 64600 | 481000 |  | 127000 | 167000 | 294000
Titanium slag: | 2620.99.5000
Canada |  | 27000 | 10000 |  | 46600 | 83700 |  | 19900 | 10100 | 30100
Kenya |  | -- | -- |  | -- | 5000 |  | -- | -- | --
Norway |  | 15000 | 15000 |  | 15000 | 45000 |  | -- | 19100 | 19100
South Africa |  | 78500 | 69300 |  | 80300 | 301000 |  | 75800 | 18000 | 93800
Total |  | 121000 | 94300 |  | 142000 | 435000 |  | 95700 | 47200 | 143000
Rutile: | 2614.00.6040
Australia |  | 7250 | 120 |  | -- | 21600 |  | 17100 | 57900 | 75100
Kenya |  | -- | -- |  | -- | 13200 |  | 10000 | -- | 10000
South Africa |  | 35200 | 35500 |  | 29600 | 120000 |  | 30500 | 28900 | 59300
Other |  | 343 | 52 |  | 296 | 3260 |  | 473 | 13900 | 14400
Total |  | 42800 | 35600 |  | 29900 | 158000 |  | 58100 | 101000 | 159000
Synthetic rutile: | 2614.00.3000
Australia |  | -- | -- |  | 41 | 41 |  | -- | -- | --
Sierra Leone |  | 40 | 40 |  | -- | 80 |  | -- | 160 | 160
Ukraine |  | -- | -- |  | -- | -- |  | -- | 27 | 27
Other |  | -- | -- |  | 7 | 7 |  | -- | 7 | 7
Total |  | 40 | 40 |  | 48 | 128 |  | -- | 194 | 194
Titaniferous iron ore, Canada3 | 2614.00.6020 | -- | -- |  | 35500 | 35500 |  | -- | 4710 | 4710
-- Zero.
1Data are rounded to no more than three significant digits; may not add to totals shown.
2Harmonized Tariff Schedule of the United States.
3Includes materials consumed for purposes other than the production of titanium commodities, principally heavy aggregate and steel-furnace flux. Titaniferous iron ore from Canada is classified as ilmenite under the Harmonized Tariff Schedule of the United States and is not included in the previous ilmenite totals.
Source: U.S. Census Bureau.

## T5
TABLE 5
U.S. IMPORTS FOR CONSUMPTION OF TITANIUM PIGMENT1
(Metric tons)
|  | 2020 |  |  |  | 2021
[5 empty] | 1st quarter– |  |  | 1st quarter–
| HTS2 Code | 2d quarter | 3d quarter | 4th quarter | 4th quarter | 1st quarter | 2d quarter | 2d quarter
80% or more titanium dioxide: | 3206.11.0000
Australia |  | 5030 | 5420 | 693 | 11700 | 928 | 3570 | 4500
Belgium |  | 3350 | 2300 | 2580 | 12000 | 1980 | 2120 | 4100
Canada |  | 25100 | 27300 | 20400 | 89100 | 26100 | 29400 | 55500
China |  | 8670 | 7260 | 6680 | 27800 | 6770 | 3260 | 10000
Czechia |  | 1640 | 1370 | 1540 | 5980 | 1320 | 1250 | 2570
Germany |  | 5320 | 4630 | 5110 | 20200 | 5260 | 6270 | 11500
Mexico |  | 2500 | 4990 | 2990 | 11900 | 577 | 490 | 1070
Norway |  | 1360 | 2280 | 1760 | 6210 | 1040 | 659 | 1700
Spain |  | 3120 | 4180 | 4300 | 14300 | 2150 | 2440 | 4590
Ukraine |  | 2070 | 969 | 923 | 4840 | 1290 | 585 | 1870
Other |  | 4090 | 3660 | 6440 | 18300 | 4360 | 6540 | 10900
Total |  | 62200 | 64400 | 53400 | 222000 | 51800 | 56600 | 108000
Other titanium dioxide: | 3206.19.0000
Canada |  | 3380 | 3300 | 3280 | 13300 | 3570 | 3450 | 7030
China |  | 660 | 419 | 220 | 1770 | 363 | 224 | 587
Italy |  | 181 | 135 | 143 | 677 | 199 | 312 | 510
Mexico |  | 201 | 70 | 131 | 613 | 119 | 188 | 307
Other |  | 687 | 313 | 309 | 1650 | 237 | 358 | 594
Total |  | 5110 | 4240 | 4090 | 18000 | 4490 | 4540 | 9020
Unfinished titanium dioxide:3 | 2823.00.0000
Canada |  | 598 | 771 | 291 | 2470 | 1270 | 1120 | 2390
China |  | 2290 | 3290 | 1510 | 8830 | 1100 | 1070 | 2170
Czechia |  | 185 | 81 | 117 | 579 | 187 | 235 | 422
France |  | 1240 | 651 | 450 | 2870 | 404 | 211 | 615
Germany |  | 495 | 640 | 487 | 2100 | 492 | 1020 | 1510
India |  | 517 | 723 | 164 | 1820 | 616 | 754 | 1370
Korea, Republic of |  | 791 | 364 | 365 | 2050 | 294 | 662 | 956
Other |  | 803 | 423 | 315 | 1810 | 329 | 441 | 770
Total |  | 6910 | 6940 | 3700 | 22500 | 4690 | 5510 | 10200
Grand total |  | 74300 | 75600 | 61200 | 263000 | 60900 | 66600 | 128000
1Data are rounded to no more than three significant digits; may not add to totals shown.
2Harmonized Tariff Schedule of the United States.
3Unmixed and not surface treated.
Source: U.S. Census Bureau.

## T6
TABLE 6
PRICES FOR TITANIUM MATERIALS
(End of period)
|  | 2020 |  |  |  | 2021
|  | 1st quarter | 2d quarter | 3d quarter | 4th quarter | 1st quarter | 2d quarter
Concentrate:
Ilmenite, CIF, China1 | dollars per metric ton | 210–230 | 210–230 | 230–250 | 230–250 | 260–270 | 280–290
Titanium slag, import2
Canada | do. | NA | 990 | 1090 | 1010 | 1100 | 1200
Norway | do. | NA | 800 | 800 | 790 | NA | 730
South Africa | do. | 640 | 630 | 590 | 540 | 510 | 540
Rutile, natural:1
Bagged, f.o.b. Australian ports | do. | 1,300–1,350 | 1,300–1,350 | 1,300–1,350 | 1,300–1,350 | 1,300–1,400 | 1,400–1,500
Bulk, f.o.b. Australian ports | do. | 1,150–1,200 | 1,150–1,200 | 1,150–1,200 | 1,150–1,200 | 1,200–1,300 | 1,350–1,450
Metal:
Sponge metal, Japan, import2 | dollars per kilogram | 10.2 | 10.3 | 11.3 | 11.5 | 11.1 | 11.7
Titanium mill products | producer price index3 | 173 | 171 | 173 | 171 | 168 | 168
Titanium scrap, turnings, unprocessed (Ti-6Al-4V)4 | dollars per pound | 0.85–0.90 | 0.85–0.90 | 0.85–0.90 | 1.00–1.10 | 1.50–1.90 | 1.50–1.90
Ferrotitanium, 70% (max. 4.5% Al) per pound Ti4 | do. | 2.90–3.10 | 2.20–2.25 | 2.20–2.25 | 3.00–3.30 | 4.00–4.30 | 4.00–4.30
Pigment:
Titanium dioxide pigment, import2 | dollars per metric ton | 2790 | 2660 | 2690 | 2650 | 2740 | 2890
do. Ditto. NA Not available.
1Source: Fastmarkets IM.
2Unit value based on landed-duty-paid U.S. imports for consumption.
3June 1982=100. Source: U.S. Department of Labor, Bureau of Labor Statistics.
4Source: S&P Global Platts Metals Week.