## Text
Advance release
This report will be included in the USGS Minerals Yearbook 2013, volume I, Commodity Report
Cement in 2013
This workbook includes an embedded Word document and 22 tables (see tabs below).
This icon is linked to an embedded text document. Double-click on the icon to view the text document.
First posted | 2015-12-04

## T1
TABLE 1
SALIENT CEMENT STATISTICS FOR THE UNITED STATES1, 2
(Thousand metric tons unless otherwise specified)
|  | 2009 |  | 2010 | 2011 | 2012 |  | 2013
Production:
Cement3 |  | 63907 |  | 66447 | 67895.1 | 74151.01 |  | 76804.38
Clinker |  | 56115.98 |  | 59802 | 61241.39 | 67173.28 |  | 69419.59
Shipments from mills and terminals:3, 4, 5
Quantity |  | 71000 |  | 70300 | 72100 | 78300 |  | 81700
Value6 | thousand dollars | 7020000 |  | 6490000 | 6440000 | 7020000 |  | 7760000
Average value6 | dollars per metric ton | 99 |  | 92 | 89.5 | 89.5 |  | 95
Stocks, yearend:
Cement |  | 6080 |  | 6180 | 6270 | 6900 | r | 6570
Clinker |  | 5130 |  | 4760 | 4620 | 4870 | r | 5090
Exports |  | 884.137 |  | 1178 | 1414 | 1749 |  | 1669.995
Imports:7
Cement |  | 6211 |  | 6013 | 5812 | 6107.263 |  | 6288.57
Clinker |  | 556 |  | 613 | 606 | 785.749 |  | 806.457
Total8 |  | 6767 |  | 6626 | 6418 | 6893.012 |  | 7095.027
Consumption, apparent9 |  | 71510 |  | 71180 | 72200 | 77880 |  | 81750
World productione, 10 |  | 3050000 | r | 3290000 | 3650000 | 3820000 | r | 4070000
eEstimated. rRevised.
1Unless otherwise indicated, data are for portland (including blended) and masonry cements only. Even where presented unrounded, data are
thought to be accurate to no more than three significant digits.
2Excludes Puerto Rico.
3Includes cement made from imported clinker. Includes a double-counted component (less than 0.5% per year) of portland cement subsequently
converted at the plants to masonry cement; because of the involvement of stockpiles, the precise amount converted from actual production
cannot be determined.
4Includes imported cement.
5Shipments to final domestic customers. Data are from an annual survey of plants and terminals and may differ from the totals in table 9, which are
based on consolidated monthly surveys from companies.
6Free on board mill or independently reporting terminal.
7All forms of hydraulic cement or clinker.
8May not add to totals shown because of independent rounding.
9Production (including that from imported clinker) of cement plus imports of hydraulic cement minus exports of hydraulic cement minus the change
in yearend cement stocks.
10Total hydraulic cement. May include clinker exports for some countries.

## T2
TABLE 2
COUNTY BASIS OF SUBDIVISION OF STATES IN CEMENT TABLES
State subdivision | Defining counties
California, northern | Alpine, Fresno, Kings, Madera, Mariposa, Monterey, Tulare, Tuolumne, and all counties farther north.
California, southern | Inyo, Kern, Mono, San Luis Obispo, and all counties farther south.
Illinois, excluding Chicago | All counties other than those in metropolitan Chicago.
Illinois, metropolitan Chicago | Cook, DuPage, Kane, Kendall, Lake, McHenry, and Will Counties in Illinois.
New York, eastern | Delaware, Franklin, Hamilton, Herkimer, Otsego, and all counties farther east and south, except those
within metropolitan New York.
New York, western | Broome, Chenango, Lewis, Madison, Oneida, St. Lawrence, and all counties farther west.
New York, metropolitan | New York City (Bronx, Kings, New York, Queens, and Richmond), Nassau, Rockland, Suffolk, and
Westchester.
Pennsylvania, eastern | Adams, Cumberland, Juniata, Lycoming, Mifflin, Perry, Tioga, Union, and all counties farther east.
Pennsylvania, western | Centre, Clinton, Franklin, Huntingdon, Potter, and all counties farther west.
Texas, northern | Angelina, Bell, Concho, Crane, Culberson, El Paso, Falls, Houston, Hudspeth, Irion, Lampasas, Leon,
Limestone, McCulloch, Reagan, Reeves, Sabine, San Augustine, San Saba, Tom Green, Trinity, Upton,
Ward, and all counties farther north.
Texas, southern | Brazos, Burnet, Crockett, Jasper, Jeff Davis, Llano, Madison, Mason, Menard, Milam, Newton, Pecos,
Polk, Robertson, San Jacinto, Schleicher, Tyler, Walker, Williamson, and all counties farther south.

## T3
TABLE 3
PORTLAND AND BLENDED CEMENT PRODUCTION, CAPACITY, AND STOCKS IN THE UNITED STATES, BY DISTRICT1
(Thousand metric tons unless otherwise specified)
| 2012 | [8 empty] | 2013
| Number |  |  | Grinding |  | Percentage |  | Yearend |  | Number |  | Grinding |  | Percentage |  | Yearend
District2 | of plants | Production3 |  | capacity4 |  | utilized5 |  | stocks6 |  | of plants | Production3 | capacity4 |  | utilized5 |  | stocks6
Maine and New York | 4 | 2004.036 |  | 3603.753 |  | 55.60969 |  | 224.1799 |  | 4 | 1719.126 | 3603.753 |  | 47.70378 |  | 200.2765
Pennsylvania | 8 | 3360.253 |  | 6009.902 |  | 55.91195 |  | 327.7351 |  | 8 | 3619.322 | 6078.6 |  | 59.54202 |  | 271.476 | 7
Illinois | 3 | 1148.517 |  | 2755.096 |  | 41.687 |  | 282.6299 |  | 3 | 1103.519 | 2531.789 |  | 43.58652 |  | 193.7012
Indiana | 4 | 2392.783 |  | 3744.85968 |  | 63.89513 |  | 208.0937 |  | 4 | 2283.875 | 3744.85968 |  | 60.98692 |  | 209.6704
Michigan | 4 | 3890.525 |  | 5515.083 |  | 70.54335 |  | 526.6517 |  | 3 | 3854.709 | 5224.111 |  | 73.78689 |  | 581.0402
Ohio | 2 | 797.2732 |  | 1187.505165 |  | 67.1385 |  | 46.51591 |  | 2 | 829.139 | 1207.062 |  | 68.69065 |  | 48.60425
Iowa, Nebraska, South Dakota | 5 | 3139.885 |  | 5824.404 |  | 53.90912 |  | 406.7554 |  | 5 | 3176.477 | 5931.704 |  | 53.55084 |  | 416.3562
Kansas | 3 | 1731.67 |  | 3347.89 |  | 51.72422 |  | 235.5633 |  | 2 | 1776.063 | 3172.425945 |  | 55.98439 |  | 213.2311
Missouri | 5 | 7951.312 |  | 10929 |  | 72.75426 |  | 509.9523 | 7 | 5 | 8222.627 | 10929 |  | 75.23678 |  | 537.1324 | 7
Florida | 8 | 3785.899 | 8 | 10000 | r, 7 | 37.81746 | 7 | 264.2929 |  | 8 | 4679.868 | 9620 | 7 | 48.63708 | 7 | 278.7553
Georgia, Maryland, Virginia, West Virginia | 6 | 5280.092 |  | 8215.801 |  | 64.26753 |  | 412.8753 | 7 | 6 | 5417.033 | 7360 | 7 | 73.61759 | 7 | 362.4649
South Carolina | 3 | 2766.161 |  | 5084.507 |  | 54.40373 |  | 133.1439 |  | 3 | 2775.978 | 5084.507 |  | 54.5968 |  | 141.5499
Alabama, Kentucky, Tennessee | 8 | 5668.575 |  | 10140.71 |  | 55.89917 |  | 612.945 |  | 8 | 5760.45 | 10140.71 |  | 56.80517 |  | 582.1442
Arkansas and Oklahoma | 4 | 2057.02 |  | 3655.214 |  | 56.27632 |  | 179.2924 |  | 4 | 2043.897 | 3728.696 |  | 54.81532 |  | 181.3753
Texas, northern | 6 | 4527.062 |  | 7583.481 |  | 59.69636 |  | 250.3186 |  | 6 | 4453.181 | 7674.289 |  | 58.02727 |  | 266.1009
Texas, southern | 6 | 5471.88 |  | 6528.557 |  | 83.81453 |  | 260.8674 |  | 6 | 5662.281 | 7707.897 |  | 73.46078 |  | 277.3382
Arizona and New Mexico | 4 | 1539.782 |  | 3715.104012 |  | 41.44655 |  | 111.8686 |  | 4 | 1784.476 | 3715.104012 |  | 48.03301 |  | 120.4996
Colorado and Wyoming | 4 | 2874.893 |  | 4516.821 |  | 63.6486 |  | 191.1911 |  | 4 | 2897.455 | 4889.093 |  | 59.26366 |  | 228.1734
Idaho, Montana, Nevada, Utah | 6 | 2439.479 |  | 3729.022 |  | 65.41872 |  | 228.4074 |  | 5 | 2098.919 | 3249.541 |  | 64.59123 |  | 207.6982
Alaska and Hawaii | -- | -- |  | -- |  | -- |  | 71.73384 |  | -- | -- | -- |  | -- |  | 68.14955157
California | 9 | 8401.785 |  | 11989.35696 |  | 70.07703 |  | 477.221 |  | 9 | 9264.401 | 12080.07546 |  | 76.69158 |  | 401.6788
Oregon and Washington | 4 | 993.1598 |  | 2398.869 |  | 41.40116 |  | 237.7731885 |  | 4 | 1265.724 | 2398.869 |  | 52.76334 |  | 201.1039 | 7
Importers9 | -- | -- |  | -- |  | -- |  | 284.5349 | 7 | -- | -- | -- |  | -- |  | 185.4368 | 7
Total10 | 106 | 72222.04 |  | 120000 | 7 | 59.94231 | 7 | 6400 | 7 | 103 | 74688.52 | 120000 | 7 | 62.20288 | 7 | 6170 | 7
Puerto Rico | 2 | 782.6739 |  | 1780.39 |  | 43.96082 |  | 29.13969 | 7 | 2 | 609.729 | 1780.39 |  | 34.24694 |  | 53.59830417 | 7
Grand total10 | 108 | 73004.72 |  | 122000 | r, 7 | 59.70959 | 7 | 6430 | 7 | 105 | 75298.25 | 122000 | 7 | 61.79441 | 7 | 6230 | 7
rRevised. -- Zero.
1Even where presented unrounded, data are thought to be accurate to no more than three significant digits. Includes data for white cement. Includes cement made from imported clinker.
2District assignation is the location of the reporting facilities. Specific districts include importers where district assignations were possible.
3Data include a small amount of portland cement subsequently consumed at the plant to make masonry cement; the amount thus double-counted cannot be determined precisely because of the involvement of cement
stockpiles, but is less than 0.5% of the grand totals listed.
4Based on fineness needed to produce a plant’s normal output mix, including masonry cement, and allowing for downtime for routine maintenance.
5Calculated relative to portland cement output; utilization would be higher if calculated to include output of masonry cement.
6Includes imported cement and stocks of domestic and imported cement at mills, and terminals, and in transit.
7Includes estimates for nonrespondents or facilities that provided incomplete information.
8Adjusted to avoid double-counting of portland cement supplied by one plant to another for the sole purpose of conversion to blended or masonry cement.
9Includes only those importers or terminals for which district assignations were not possible.
10May not add to totals shown because of independent rounding.

## T4
TABLE 4
MASONRY CEMENT PRODUCTION AND STOCKS IN THE UNITED STATES, BY DISTRICT1
(Thousand metric tons unless otherwise specified)
| 2012 |  |  |  | 2013
| Number |  |  |  | Number
| of active |  | Yearend |  | of active |  | Yearend
District2 | plants | Production3 | stocks4 |  | plants | Production3 | stocks4
Maine and New York | 4 | 45.08890887 | 18.1799874 |  | 4 | 25.91555 | 14.35348107
Pennsylvania | 7 | 146.6818 | 40.99115 |  | 7 | 142.907 | 38.22696153
Indiana and Ohio | 6 | 286.9698 | 49.12679 |  | 6 | 273.6197 | 48.77570871
Michigan | 3 | 72.53035 | 25.10362332 |  | 3 | 61.38920895 | 22.40475
Iowa, Nebraska, South Dakota | -- | W | W |  | 1 | W | W
Kansas | 2 | W | W |  | 2 | W | W
Missouri | 1 | W | W |  | 1 | W | W
Florida | 6 | 225.2459 | 41.96456373 |  | 6 | 341.7611 | 57.44023
Georgia, Maryland, Virginia, West Virginia | 5 | 215.4437 | 45.75115392 | 5 | 5 | 223.2002 | 35.63059806
South Carolina | 3 | 157.617 | 16.24678 |  | 3 | 154.9726 | 15.08648655
Alabama, Kentucky, Tennessee | 7 | 226.9732 | 76.79412 |  | 7 | 286.6324 | 58.58237856
Arkansas and Oklahoma | 4 | 90.49987 | 13.66311 |  | 4 | 97.96327941 | 17.33358
Texas | 7 | 215.0155 | 20.44250679 |  | 7 | 238.0372 | 17.12946717
Arizona and New Mexico | 3 | 45.61235 | 4.398940065 |  | 3 | 47.99281 | 5.500262655
Colorado and Wyoming | 1 | W | W |  | 1 | W | W
Idaho, Montana, Nevada, Utah | 1 | W | W |  | 1 | W | W
California | 6 | 152.173 | 25.96726344 |  | 6 | 178.2963 | 32.08531908
Importers6 | -- | -- | 2 | 5 | -- | -- | 2.10648357 | 5
Total7 | 66 | 1929 | 411 | 5 | 67 | 2115.858 | 392.5707 | 5
Puerto Rico | 1 | (8) | -- |  | 1 | (8) | --
Grand total7 | 67 | 1929 | 411 | 5 | 68 | 2116.313 | 392.5707 | 5
W Withheld to avoid disclosing company proprietary data; included in “Total.” -- Zero.
1Includes masonry, portland-lime, plastic, and stucco cements. Even where presented unrounded, data are thought to be accurate to no more than three
significant digits.
2District assignation is the location of the reporting facilities. Specific districts include importers where district assignations were possible.
3Includes cement produced from imported clinker.
4Includes imported cement.
5Includes estimates for nonrespondents or facilities that provided incomplete information.
6Includes only those importers or terminals for which district assignations were not possible.
7May not add to totals shown because of independent rounding.
8Less than ½ unit.

## T5
TABLE 5
CLINKER CAPACITY AND PRODUCTION IN THE UNITED STATES IN 2013, BY DISTRICT1
[7 empty] | Daily |  | Average |  | Apparent annual |  |  |  |  | Yearend
| Number of active plants2 | [5 empty] | capacity4, 5 |  | days of |  | capacity4, 7 |  | Production | Percentage |  | stocks
| Process used |  |  |  |  | Number | (thousand |  | routine |  | (thousand |  | (thousand | of capacity |  | (thousand
District | Dry |  | Wet | Both3 | Total | of kilns4 | metric tons) |  | maintenance6 |  | metric tons) |  | metric tons) | utilized |  | metric tons)
Maine and New York | 2 |  | 1 | -- | 3 | 4 | 9.63793344 |  | 23.825 | 8 | 3280 | 8 | 1633.063 | 49.75893 | 8 | 217.4459 | 8
Pennsylvania | 5 |  | 2 | -- | 7 | 11 | 16.92535 |  | 27.27273 | 8 | 5630 | 8 | 3449.756 | 61.29569 | 8 | 345.1113177
Illinois | 3 |  | -- | -- | 3 | 6 | 7.737380865 |  | 12.5 | 8 | 2660 | 8 | 1071.647 | 40.28338 | 8 | 173.4665
Indiana | 3 | 9 | 1 | -- | 4 | 8 | 9.865636875 |  | 23.2375 |  | 3407 |  | 2261.817 | 66.38711 |  | 176.374
Michigan | 2 |  | -- | -- | 2 | 6 | 11.19103416 |  | 32.83333 | 8 | 3670 | 8 | 2893.909 | 78.96976 | 8 | 308.5345 | 8
Ohio | 1 |  | 1 | -- | 2 | 3 | 3.250443855 |  | 17.33333 | 8 | 1140 | 8 | 817.6921 | 71.87629 | 8 | 113.6521368
Iowa, Nebraska, South Dakota | 4 |  | -- | 1 | 5 | 9 | 14.04232 |  | 15.11111 | 8 | 4830 | 8, 10 | 2778.096 | 57.46568 | 8 | 153.3977
Kansas | 2 |  | -- | -- | 2 | 3 | 7.30283925 |  | 36.33333 |  | 2449 |  | 1639.646169 | 66.94446 |  | 71.72748921
Missouri | 5 |  | -- | -- | 5 | 5 | 29.61959025 |  | 37.02 |  | 9360 |  | 7793.568 | 83.26459 |  | 414.6162
Florida | 7 |  | -- | -- | 7 | 10 | 25.67877861 |  | 20.6 | 8 | 8820 | 8 | 4436.724 | 50.319 | 8 | 320.8233
Georgia, Maryland, Virginia, West Virginia | 5 |  | -- | -- | 5 | 5 | 19.36568 |  | 31 | 8 | 6470 | 8 | 5110.324 | 78.99127 | 8 | 251.4372
South Carolina | 3 |  | -- | -- | 3 | 3 | 12.16897959 |  | 29.93333 | 8 | 4070 | 8 | 2579.61 | 63.35334 | 8 | 153.7189
Alabama, Kentucky, Tennessee | 8 |  | -- | -- | 8 | 8 | 26.55058 |  | 25.4625 | 8 | 9050 | 8 | 5636.796 | 62.31472 | 8 | 450.1878
Arkansas and Oklahoma | 3 |  | 1 | -- | 4 | 8 | 9.774918375 |  | 19.5 |  | 3363 |  | 2076.508 | 61.74333 |  | 174.8326932
Texas, northern | 4 |  | 2 | -- | 6 | 12 | 19.10441 | 8 | 11.14167 |  | 6690 | 8 | 4270.844 | 63.81574 | 8 | 256.8821
Texas, southern | 5 |  | -- | -- | 5 | 7 | 19.61969 |  | 21.57143 | 8 | 6740 | 8 | 5172.915 | 76.73807 | 8 | 239.4388
Arizona and New Mexico | 4 |  | -- | -- | 4 | 8 | 10.4326275 |  | 17.75 |  | 3560 |  | 1572.847 | 44.18364 |  | 115.7831
Colorado and Wyoming | 4 |  | -- | -- | 4 | 5 | 11.76618945 |  | 18.28 |  | 4055 |  | 2591.186 | 63.90582 |  | 96.8175
Idaho, Montana, Nevada, Oregon, Utah, Washington | 5 |  | 2 | -- | 7 | 8 | 12.58356 |  | 29.875 |  | 4222 |  | 3070.022 | 72.71092 |  | 337.8448
California | 8 |  | -- | -- | 8 | 9 | 34.82864652 |  | 26.55556 | 8 | 11800 | 8 | 8562.622 | 72.42767 | 8 | 713.188
Total11 | 83 | 9 | 10 | 1 | 94 | 138 | 311.4466 | 8 | 22.76739 | 8 | 105000 | 8 | 69419.59 | 65.93625 | 8 | 5060 | 8
Puerto Rico | 2 |  | -- | -- | 2 | 2 | 5.04576297 |  | 40 |  | 1650 |  | 480.5976 | 29.11981 |  | 58.28754
Grand total11 | 85 | 9 | 10 | 1 | 96 | 140 | 318.4 | 8 | 23.01357 | 8 | 107000 | 8 | 69900.19 | 65.36802 | 8 | 5120 | 8
-- Zero.
1Even where presented unrounded, data are thought to be accurate to no more than three significant digits.
2Includes white cement plants and all plants (gray or white) that produced clinker for at least 1 day during the year.
3Plants that can operate both wet and dry kilns, whether or not both types were active during the year.
4Includes kilns active for at least 1 day during the year. For kilns idle all year, excludes those that cannot be restarted, fully permitted, in less than 6 months.
5Sum of reported kiln capacities for all plants in a district.
6Total days of routine maintenance (summed for all kilns) divided by the number of kilns.
7Sum of apparent annual capacities for all kilns. For each kiln, the statistic is calculated as 366 days (leap year) minus days reported for routine maintenance and then multiplied by the unrounded daily capacity.
8Contains estimates for some facilities and have been rounded to no more than three significant digits.
9Includes one semiwet kiln.
10Significantly unchanged from 2012, which should have read 4,880 instead of the 3,830 listed in the 2012 edition of table 5. The U.S. annual capacity total and district capacity utiliztion percentage for 2012, however,
were correct as listed.
11May not add to totals shown because of independent rounding.

## T6
TABLE 6
RAW MATERIALS USED TO PRODUCE CLINKER AND CEMENT IN THE UNITED STATES1, 2
(Thousand metric tons)
| 2012 |  | 2013
Material | Clinker | Cement3 | Clinker | Cement3
Calcareous:
Limestone (aragonite, chalk, coral, marble) | 86800 | 1720 | 90530 | 1930
Cement rock (includes marl) | 8310 | 12 | 9410 | 23.21214
Cement kiln dust (CKD)4 | 10 | 137 | 49.70829489 | 135.8392
Lime4 | 40 | 53 | 73.11548226 | 38.04371016
Other | 80 | 9 | 75.01331328 | 4.172143815
Aluminous:
Clay | 3310 | -- | 3260 | --
Shale and schist | 2330 | 50 | 2130.199 | 38.72591328
Other5 | 418 | -- | 545.4486 | --
Ferrous:
Iron ore | 608 | -- | 670.5376 | --
Mill scale | 713 | -- | 655.9846 | --
Other6 | 25 | -- | 83.77672038 | --
Siliceous:
Sand, calcium silicates | 3170 | -- | 3100.347 | --
Sandstone, quartzite, soils, nonpozzolanic rocks | 563 | -- | 737.9061 | --
Fly ash | 2410 | 137 | 2580 | 134.5201
Other ash, including bottom ash | 1230 | -- | 1050 | --
Granulated blast furnace slag7 | 8 | 224 | -- | 237.1563027
Other blast furnace slag | 85 | -- | 35.16703 | --
Steel slag | 444 | -- | 390.1076937 | --
Other slag | 84 | -- | 198.6363 | --
Natural rock pozzolans8 | -- | 40 | -- | 51.60431154
Other pozzolans9 | 5 | 2 | 0.819188055 | 2.51653119
Other:
Gypsum and anhydrite | (10) | 3920 | (10) | 4020
Miscellaneous11 | 76 | 39 | 37.90128 | 26.52518
Total12 | 111000 | 6340 | 116000 | 6640
Clinker, imported, raw materials equivalent13 | -- | 1390 | -- | 1260
Grand total12 | 111000 | 7730 | 116000 | 7890
-- Zero.
1Excludes Puerto Rico.
2Data have been rounded to no more than three significant digits.
3Includes portland, blended, and masonry cements.
4Data are probably underreported.
5Includes alumina, aluminum dross, bauxite, spent catalysts, and other aluminous materials.
6Includes iron sludges, pyrite, and other ferrous materials.
7Includes both ground and unground material.
8Includes pozzolana and burned clays or shales (except where directly reported as clay or shale).
9Includes diatomite, silica fume, other microcrystalline silica, and other pozzolans, even if not used as such.
10Included with Calcareous: Other.
11Includes fluorspar and all other materials not listed earlier.
12May not add to totals shown because of independent rounding.
13Converted as 1.7 times the weight of foreign clinker consumed.

## T7
TABLE 7
CLINKER PRODUCED AND FUEL CONSUMED BY THE U.S. CEMENT INDUSTRY, BY KILN PROCESS1
| Production2 |  |  | Conventional fuels3 |  |  |  | Waste fuels3
|  | Quantity |  | Coal4 | Petcoke | Oil5 | Natural gas6 | Tires | Solid | Liquid
| Number | (thousand | Percentage | (thousand | (thousand | (thousand | (thousand | (thousand | (thousand | (thousand
Kiln process | of plants | metric tons) | of total | metric tons) | metric tons) | liters) | cubic meters) | metric tons) | metric tons) | liters)
2012:
Wet | 11 | 3847.602 | 5.727876 | 503 | 110 | 5120 | 59000 | 64 | 7 | 181000
Dry7, 8 | 83 | 63325.67 | 94.27212 | 5250 | 1290 | 36800 | 834000 | 336 | 880 | 1024000
Both8, 9 | 1 | W | W | W | W | W | W | W | W | W
Total10 | 95 | 67173.28 | 100 | 5750 | 1400 | 41900 | 893000 | 400 | 887 | 1210000
2013
Wet | 10 | 3293.403 | 4.744198 | 450.1552 | 107.8661 | 1430 | 65600 | 49.895175 | 6.78211506 | 158000
Dry7, 8 | 83 | 66126.19 | 95.2558 | 5590 | 1450 | 14300 | 629000 | 348.6357 | 1100 | 647000
Both8, 9 | 1 | W | W | W | W | W | W | W | W | W
Total10 | 94 | 69419.59 | 100 | 6030 | 1560 | 15700 | 694000 | 398.5309 | 1110 | 805000
W Withheld to avoid disclosing company proprietary data.
1Excludes Puerto Rico.
2Data are all reported. Although unrounded, data are thought to be accurate to no more than three significant digits.
3With the exception of natural gas (for better summation), all fuel data have been rounded to no more than three significant digits.
4All reported to be bituminous.
5Distillate and residual fuel oils. Excludes used oils that were reported under liquid wastes.
6Includes landfill gas and propane.
7Includes one semiwet plant.
8Data for the category “Both” have been included in those for “Dry” plants to protect company proprietary information.
9Plants that can operate both wet and dry kilns, whether or not both types were active during the year. Includes plants that converted from wet to dry technology during the year.
10May not add to totals shown because of independent rounding.

## T8
TABLE 8
ELECTRICITY CONSUMED BY U.S. CEMENT PLANTS, BY PLANT PROCESS1
| Electricity consumed2 | [9 empty] | Average
| Generated |  | Purchased |  |  | Total3 |  |  |  | Cement | consumption
|  | Quantity |  |  | Quantity |  |  | Quantity |  | produced4 | (kilowatthours
| Number | (million | Number |  | (million | Number |  | (million | Percentage | (thousand | per ton of
Plant process | of plants | kilowatthours) | of plants |  | kilowatthours) | of plants |  | kilowatthours) | of total | metric tons) | cement produced)
2012:
Integrated plants:
Wet | -- | -- | 11 |  | 532 | 11 |  | 532 | 5.165049 | 4061.237 | 131.114
Dry5, 6 | 3 | 228 | 85 | 7 | 9550 | 85 | 7 | 9770 | 94.8 | 68922 | 141.8
Both6, 8 | -- | -- | 1 |  | W | 1 |  | W | W | W | W
Total or average3 | 3 | 228 | 97 | 7 | 10100 | 97 | 7 | 10300 | 100 | 72983.02 | 141.2079
Grinding plants9 | -- | -- | 7 |  | 118 | 7 |  | 118 | -- | 1091.941 | 108.047
Exclusions10 | -- | -- | 1 |  | XX | 1 |  | XX | -- | 608.8545 | XX
2013:
Integrated plants:
Wet | -- | -- | 10 |  | 485 | 10 |  | 485 | 4.7 | 3439 | 140.9
Dry5, 6 | 4 | 230 | 85 | 7 | 9800 | 85 | 7 | 10000 | 95.3 | 72000 | 139
Both6, 8 | -- | -- | 1 |  | W | 1 |  | W | W | W | W
Total or average3 | 4 | 230 | 96 | 7 | 10300 | 96 | 7 | 10500 | 100 | 75439 | 139
Grinding plants9 | -- | -- | 5 |  | 137 | 5 |  | 137 | -- | 1277 | 107.7
Exclusions10 | -- | -- | 2 |  | XX | 2 |  | XX | -- | 89 | XX
W Withheld to avoid disclosing company proprietary data. XX Not applicable. -- Zero.
1Excludes Puerto Rico.
2Data are rounded to no more than three significant digits because they contain estimates.
3May not add to totals shown because of independent rounding.
4Portland and masonry cement. Data are all reported and are unrounded but are thought to be accurate to no more than three significant digits.
5Includes one semiwet plant.
6Data for the category “Both” have been included in those for “Dry” plants to protect company proprietary information.
7Includes two grinding plants whose data were included with the integrated plants.
8Plants that can operate both wet and dry kilns, whether or not both types were active during the year. Includes plants that converted from wet to dry technology during the year.
9Plants that did not produce clinker but ground clinker from outside sources. Excludes plants that only made masonry cement or just reground one type of portland cement into another, or which
reported a substantial component of grinding of excess granulated blast furnace slag. Excludes two plants that were reported under “Dry” as noted in footnote 6.
10Plants at which production of portland cement was by regrinding of one type into another or which reported production only of masonry cement.

## T9
TABLE 9
CEMENT SHIPMENTS TO FINAL CUSTOMER, BY DESTINATION AND ORIGIN1, 2
(Thousand metric tons)
| Portland cement |  | Masonry cement
Destination and origin | 2012 | 2013 | 2012 | 2013
Destination:
Alabama | 1024.056 | 992.717 | 77.126 | 70.894
Alaska3 | 165.318 | 171.658 | -- | --
Arizona | 1672.158 | 1851.88 | 20.568 | 18.404
Arkansas | 787.471 | 828.132 | 38.724 | 42.819
California, northern | 2570.96 | 2949.833 | 34.474 | 44.421
California, southern | 4835.586 | 5116.67 | 132.481 | 149.017
Colorado | 1630.947 | 1806.343 | 4.994 | 5.67
Connecticut3 | 506.855 | 545.148 | 10.023 | 10.913
Delaware3 | 142.885 | 182.607 | 4.037 | 4.351
District of Columbia3 | 236.513 | 213.112 | (4) | (4)
Florida | 3883.252 | 4748.458 | 254.866 | 364.483
Georgia | 1794.836 | 1841.944 | 112.125 | 121.809
Hawaii3 | 282.048 | 269.575 | 1.921 | 1.826
Idaho | 353.671 | 404.94 | (4) | (4)
Illinois, excluding Chicago | 1411.947 | 1328.308 | 7.12 | 7.795
Illinois, metropolitan Chicago3 | 1170.593 | 1265.579 | 16.65 | 16.869
Indiana | 1668.491 | 1516.53 | 34.652 | 35.292
Iowa | 1782.312 | 1696.078 | 2.193 | (4)
Kansas | 1389.274 | 1213.151 | 5.053 | 4.019
Kentucky | 971.735 | 994.582 | 47.499 | 50.405
Louisiana3 | 2052.974 | 2049.135 | 46.06 | 49.051
Maine | 182.764 | 181.354 | 1.396 | 1.016
Maryland | 1057.22 | 1036.867 | 40.567 | 38.318
Massachusetts3 | 862.539 | 824.932 | 9.564 | 9.165
Michigan | 1570.451 | 1624.192 | 45.891 | 46.261
Minnesota3 | 1461.54 | 1401.903 | 9.223 | 6.186
Mississippi5 | 732.66 | 737.072 | 31.791 | 31.869
Missouri | 1453.316 | 1482.31 | 14.918 | 11.793
Montana | 311.639 | 313.284 | 0.572 | 0.61
Nebraska | 1125.496 | 1207.515 | 0.901 | 0.903
Nevada | 1034.863 | 1064.188 | 5.522 | 6.101
New Hampshire3 | 196.23 | 184.638 | 7.453 | 6.365
New Jersey3 | 1115.785 | 1332.292 | 36.787 | 38.466
New Mexico | 611.531 | 589.055 | 4.526 | 2.962
New York, eastern | 467.909 | 494.192 | 8.03 | 8.746
New York, western3 | 729.017 | 659.951 | 13.305 | 11.889
New York, metropolitan3 | 1193.916 | 1250.88 | 46.506 | 48.76
North Carolina3 | 1850.562 | 1966.681 | 122.172 | 140.557
North Dakota3 | 803.647 | 971.94 | 0.598 | (4)
Ohio | 2691.709 | 2834.147 | 72.24 | 68.166
Oklahoma | 1629.481 | 1556.877 | 41.146 | 23.165
Oregon | 578.438 | 709.516 | (4) | (4)
Pennsylvania, eastern | 1396.622 | 1486.548 | 36.43 | 35.866
Pennsylvania, western | 1032.275 | 1039.383 | 28.805 | 29.144
Rhode Island3 | 104.678 | 104.652 | 1.082 | 0.858
South Carolina | 1092.306 | 1223.553 | 58.552 | 64.337
South Dakota | 484.787 | 501.418 | (4) | (4)
Tennessee | 1370.097 | 1272.387 | 112.124 | 118.009
Texas, northern | 5488.766 | 5719.313 | 82.212 | 101.442
Texas, southern | 6958.395 | 7350.231 | 163.179 | 176.27
Utah | 1195.723 | 1043.685 | (4) | (4)
Vermont3 | 109.625 | 114.391 | 1.252 | 0.804
Virginia | 1613.633 | 1605.134 | 72.82 | 71.968
Washington | 1377.928 | 1500.273 | (4) | (4)
See footnotes at end of table.
TABLE 9—Continued
CEMENT SHIPMENTS TO FINAL CUSTOMER, BY DESTINATION AND ORIGIN1, 2
(Thousand metric tons)
| Portland cement |  | Masonry cement
Destination and origin | 2012 | 2013 | 2012 | 2013
Destination:—Continued
West Virginia | 496.409 | 480.704 | 12.668 | 13.32
Wisconsin3 | 1605.76 | 1535.935 | 11.268 | 12.294
Wyoming | 315.394 | 321.538 | -- | (4)
Total6 | 76636.993 | 79709.311 | 1944.896 | 2124.529
Puerto Rico | 861.291 | 707.498 | (4) | --
Foreign countries7 | 1367.328 | 1350.816 | 1.84 | 2.068
Grand total6 | 78865.611 | 81767.627 | 1947.191 | 2126.598
Origin:
United States | 72528.208 | 74760.144 | 1926.952 | 2106.576
Puerto Rico | 782.305 | 630.198 | (4) | --
Foreign countries8 | 6337.403 | 6377.285 | 20.238 | 20.022
Total shipments6 | 78865.611 | 81767.627 | 1947.19 | 2126.598
-- Zero.
1Includes cement produced from imported clinker and imported cement shipped by domestic producers and importers. Data include
all revisions available as of February 27, 2015.
2Data are developed from consolidated monthly surveys of shipments by companies and may differ from data in tables 1, 10–12,
and 14–15, which are from annual surveys of individual plants and importers. Although unrounded, data are thought to be accurate
to no more than three significant digits.
3Has no cement plants.
4Less than ½ unit.
5The sole plant in Mississippi was closed in 2012 and had no production in either year.
6May not add to totals shown because of independent rounding.
7Includes shipments to U.S. possessions and territories.
8Imported cement sold to final customers in the United States as reported by domestic producers and other importers. Data do not
match the imports in tables 17–20.

## T10
TABLE 10
SHIPMENTS OF PORTLAND CEMENT IN THE UNITED STATES, BY TYPE OF CARRIER1, 2
(Thousand metric tons)
| Plant to terminal |  | Plant to customer |  | Terminal to customer |  | Total to
Type of carrier | In bulk | In bags3 | In bulk | In bags3 | In bulk | In bags3 | customers4
2012:
Railroad | 12100 | 3 | 1060 | -- | 107 | 6 | 1170
Truck | 3540 | 170 | 39200 | 811 | 34600 | 432 | 75000
Barge and boat | 9020 | -- | 185 | -- | 2 | -- | 187
Total4 | 24600 | 173 | 40400 | 811 | 34700 | 437 | 76400 | 5
2013:
Railroad | 11500 | 42 | 1440 | -- | 249 | 6 | 1700
Truck | 3680 | 151 | 41500 | 858 | 34900 | 351 | 77600
Barge and boat | 7910 | -- | 159 | 17 | 17 | -- | 193
Total4 | 23100 | 193 | 43100 | 875 | 35200 | 357 | 79500 | 5
-- Zero.
1Includes imported cement and cement made from imported clinker. Excludes Puerto Rico.
2Data are rounded to no more than three significant digits.
3Includes packages, bags, and supersacks.
4May not add to totals shown because of independent rounding.
5Shipments are based on an annual survey of plants and importers; may differ from totals in table 9, which are based on
consolidated monthly data.

## T11
TABLE 11
PORTLAND CEMENT SHIPPED IN THE UNITED STATES, BY DISTRICT1
| 2012 | [5 empty] | 2013
|  |  | Value2 | [5 empty] | Value2
| Quantity4 |  |  |  | Average |  | Quantity4 |  |  |  | Average
| (thousand |  | Total |  | (per |  | (thousand |  | Total |  | (per
District3 | metric tons) |  | (thousands) |  | metric ton) |  | metric tons) |  | (thousands) |  | metric ton)
Maine and New York | 2144.194 |  | 208253.162 |  | 97.1242 |  | 1897.629 |  | 187173.02 |  | 98.63522
Pennsylvania | 3961.788 |  | 362000 | 5 | 91.5 | 5 | 4277.295 |  | 417000 | 5 | 97.5 | 5
Illinois | 1527.59 |  | 127317.435 |  | 83.3453 |  | 1488.785 |  | 142432.235 |  | 95.67012
Indiana | 2034.369 |  | 163782.933 |  | 80.50799 |  | 1951.828 |  | 162924.046 |  | 83.47252
Michigan | 4120 | r, 5 | 367000 | 5 | 89 | 5 | 4070 | 5 | 391000 | 5 | 96 | 5
Ohio | 759.5171 |  | 68716.794 |  | 90.47433 |  | 817.3301 |  | 78353.951 |  | 95.86573
Iowa, Nebraska, South Dakota | 3709.073 |  | 375373.253 |  | 101.2041 |  | 3716.454 |  | 393248.401 |  | 105.8128
Kansas | 1539.373 |  | 150211.107 |  | 97.5794 |  | 1476.526 |  | 147841.836 |  | 100.1282
Missouri | 7478.216 |  | 597055.886 |  | 79.83934 |  | 6390 | 5 | 546000 | 5 | 85.5 | 5
Florida | 3649.821 |  | 301403.566 |  | 82.58037 |  | 4620 | 5 | 397000 | 5 | 86 | 5
Georgia, Maryland, Virginia, West Virginia | 4627.775 |  | 363000 | 5 | 78.5 | 5 | 4796.893 |  | 443925.8 |  | 92.54445
South Carolina | 2724.883 |  | 218999.158 |  | 80.37013 |  | 2762.614 |  | 234894.829 |  | 85.02629
Alabama, Kentucky, Mississippi, Tennessee | 5021.192 |  | 419360.013 |  | 83.51802 |  | 6069.816 |  | 522000 | 5 | 86 | 5
Arkansas and Oklahoma | 2249.516 |  | 189862.08 |  | 84.40131 |  | 2142.014 |  | 199955.43 |  | 93.34925
Texas, northern | 5133.241 |  | 506000 | 5 | 98.5 | 5 | 5388.556 |  | 548984.822 |  | 101.8798
Texas, southern | 6507.858 |  | 584796.613 |  | 89.86008 |  | 7038.05 |  | 673081.972 |  | 95.63472
Arizona and New Mexico | 2008.243 |  | 209383.025 |  | 104.2618 |  | 2146.897 |  | 221737.85 |  | 103.283
Colorado and Wyoming | 2261.876 |  | 225045.67 |  | 99.49513 |  | 2404.153 |  | 257592.471 |  | 107.1448
Idaho, Montana, Nevada, Utah | 2312.339 |  | 213724.613 |  | 92.42788 |  | 2119.35 |  | 205730.469 |  | 97.07243
Alaska and Hawaii | 393.897 |  | 59184.732 |  | 150.2543 |  | 377.0914 |  | 57005.077 |  | 151.1704
California | 7904.415 |  | 584378.821 |  | 73.93068 |  | 8682.751 |  | 669075.639 |  | 77.05802
Oregon and Washington | 1490 | 5 | 144000 | 5 | 96.5 | 5 | 1829.538 |  | 183759.766 |  | 100.4405
Importers6 | 2800 | 5 | 313000 | 5 | 111.5 | 5 | 3060 | 5 | 365000 | 5 | 119.5 | 5
Total or average7 | 76400 | 5 | 6750000 | 5 | 88.5 | 5 | 79500 | 5 | 7450000 | 5 | 93.5 | 5
Puerto Rico | 862.2004 | 5 | W |  | W |  | 698.4789 | 5 | W |  | W
Grand total7 | 77200 | 5 | W |  | W |  | 80200 | 5 | W |  | W
rRevised. W Withheld to avoid disclosing company proprietary data.
1Includes gray and white portland cement. Includes cement made from imported clinker. Even where presented unrounded, data are thought to be accurate
to no more than three significant digits.
2Values are mill net or ex-plant (free on board) valuations of total sales to final customers, including sales from plantsʼ external distribution terminals. The
data are ex-terminal for independently reporting terminals. Data include all varieties of portland cement and both bulk and bag shipments.
Unless otherwise specified, data are presented unrounded. Unrounded or not, unit value data should be viewed as value indicators, accurate to no more than
the nearest $0.50 or $1.00 per metric ton.
3The location of the reporting entities, not necessarily the location of sales (see table 9 for sales data, by State). Specific districts include shipments
by importers where district assignations were possible.
4Tonnages are those by reporting entities in the district but may include shipments into other districts. They differ from the data in table 9, which are the actual
reported sales into the specific States.
5Data are rounded to three significant digits (unit values to the nearest $0.50) because they include estimates.
6Importers for which district assignations were not possible.
7May not add to totals shown because of independent rounding.

## T12
TABLE 12
MASONRY CEMENT SHIPPED IN THE UNITED STATES, BY DISTRICT1, 2
| 2012 | [5 empty] | 2013
|  |  | Value3 | [5 empty] | Value3
| Quantity5 |  |  |  | Average |  | Quantity5 |  |  |  | Average
| (thousand |  | Total |  | (per |  | (thousand |  | Total |  | (per
District4 | metric tons) |  | (thousands) |  | metric ton) |  | metric tons) |  | (thousands) |  | metric ton)
Maine and New York | 54.74408 |  | 6320.829 |  | 115.4614 |  | 36.7228488 |  | 4470 | 6 | 121.5 | 6
Pennsylvania | 166.9474 |  | 24000 |  | 143 |  | 171.6984 |  | 24700 | 6 | 143.5 | 6
Illinois, Indiana, Ohio | 218.422 |  | 32097.97 |  | 146.9539 |  | 217.3252386 |  | 32800 | 6 | 151 | 6
Michigan | 69.53028714 |  | 9143.4 |  | 131.5024 |  | 77.46634152 |  | 10738.87 |  | 138.6263
Iowa, Nebraska, South Dakota | 2.433977355 |  | 234.36 |  | 96.28684 |  | 0.71486178 |  | 72.307 |  | 101.1482
Kansas and Missouri | 78.63026 |  | 11421.694 |  | 145.2583 |  | 30.33989514 |  | 4840 | 6 | 159.5 | 6
Florida | 219.8227 |  | 24890.519 |  | 113.23 |  | 328.5606 |  | 40858.268 |  | 124.3553
Georgia, Maryland, Virginia, West Virginia | 182.1845 | 6 | 27800 | 6 | 153 | 6 | 220.0305 |  | 40719.67 |  | 185.0638
South Carolina | 165.5858 |  | 21874.804 |  | 132.1056 |  | 163.9646169 |  | 23284.073 |  | 142.0067
Alabama, Kentucky, Mississippi, Tennessee | 233.7553 |  | 31148.138 |  | 133.2511 |  | 310.8687 |  | 42830.046 |  | 137.7754
Arkansas and Oklahoma | 92.17906785 |  | 10594.57 |  | 114.9347 |  | 93.70767 |  | 10334.382 |  | 110.2832
Texas | 217.7072 |  | 32300 | 6 | 148.5 | 6 | 245.6222 |  | 38500 | 6 | 156.5 | 6
Arizona, Colorado, Idaho, Montana, Nevada,
New Mexico, Utah, Wyoming | 29.90898 |  | 3658.361 |  | 122.3165 |  | 28.28058519 |  | 3437.814 |  | 121.5609
Alaska and Hawaii | 1.78171134 |  | 559.44 |  | 313.9903 |  | 1.632025815 |  | 527.309 |  | 323.1009
California, Oregon, Washington | 177.5697 |  | 18591.078 |  | 104.6974 |  | 200.7101 |  | 22091.876 |  | 110.0686
Importers7 | 40.7317 |  | 6160 | 6 | 200.5 | 6 | 39.14957 | 6 | 9670 | 6 | 247 | 6
Total or average8 | 1950 | 6 | 263000 | 6 | 134.5 | 6 | 2170 | 6 | 310000 | 6 | 143 | 6
Puerto Rico | (9) |  | W |  | W |  | (9) |  | W |  | W
Grand total or average8 | 1950 | 6 | W |  | W |  | 2170 | 6 | W |  | W
W Withheld to avoid disclosing company proprietary data.
1Shipments are those by cement companies to final customers and include imported cement and cement made from imported clinker. Excludes sales of
masonry cement by portland cement final customers who made masonry cement from purchased portland cement. Data exclude Puerto Rico. Even where
presented unrounded, data are thought to be accurate to no more than three significant digits.
2Data include true masonry, plastic, portland-lime, and stucco cements.
3Values are mill net or ex-plant valuations of total sales to final customers, including sales from plants external distribution terminals. The data are
ex-terminal for independently reporting terminals. Data include both bulk and bag shipments. Unless otherwise specified, data are presented unrounded.
Unrounded or not, unit value data should be viewed as value indicators, accurate to no more than the nearest $0.50 or even $1.00 per metric ton.
4District is the location of the reporting entities, not necessarily the location of sales (see table 9 for sales data, by State). Specific districts include
shipments by importers where district assignations were possible.
5Tonnages are those by reporting entities in the district but may include shipments into other districts. They differ from the data in table 9, which are the
actual reported sales into the specific States.
6Data are rounded to no more than three significant digits (unit values to the nearest $0.50) because they include estimates.
7Importers for which district assignations were not possible.
8May not add to totals shown because of independent rounding.
9Less than ½ unit.

## T13
TABLE 13
AVERAGE MILL NET VALUE OF CEMENT SOLD IN THE UNITED STATES1, 2
(Dollars per metric ton)
| Portland cement |  |  | Masonry | All
Year | Gray | White3 | All | cement | cement
2012 | 87.5 | 194.5 | 88.5 | 134.5 | 89.5
2013 | 92.5 | 198.5 | 93.5 | 143 | 95
1Values are average of sales to final customers, free on board the plant or independently reporting terminal.
Values include any bagging charges but exclude delivery charges to customers or to external terminals. Data
exclude Puerto Rico.
2Data are rounded to the nearest $0.50 per metric ton.
3Data for white cement include a component of resales showing significant price markups.

## T14
TABLE 14
PORTLAND CEMENT SHIPMENTS IN 2013, BY DISTRICT AND TYPE OF CUSTOMER1
(Thousand metric tons)
Oil well,
| Ready- | Concrete |  |  |  | Building | mining, |  | Government
| mixed | product |  |  |  | material | waste |  | and
District2 | concrete | manufacturers |  | Contractors |  | dealers | stabilization |  | other3 | Total4, 5
Maine and New York | 1350 | 291.2372 |  | 79.63905 |  | 136.9024 | 4.678353045 |  | 37.49214168 | 1897.629
Pennsylvania | 2540 | 915.9874 |  | 350.9037 |  | 240.6934 | 92.78416 |  | 141.9899 | 4277.295
Illinois | 863 | 88.25186 |  | 87.16324 |  | 2.90662074 | 334.8166 |  | 112.2759 | 1488.785
Indiana | 1430 | 234.1826 |  | 195.306 |  | 28.18715 | 10.37366 |  | 57.83577 | 1951.828
Michigan | 3120 | 370.2077 |  | 389.2985 |  | 143.9884032 | 44.15269395 |  | 7.5296355 | 4070 | 6
Ohio | 654 | 61.45362 |  | 63.28976 |  | 8.44044924 | 30.62022 |  | -- | 817.3301
Iowa, Nebraska, South Dakota | 2790 | 421.3738 |  | 291.4831 |  | 13.14692502 | 187.5904 |  | 10.18950192 | 3716.454
Kansas | 1160 | 148.5769 |  | 64.11439269 |  | 36.46974 | 65.47879893 |  | -- | 1476.526
Missouri | 4970 | 384.8542 |  | 381.7217 |  | 537.8328 | 64.18425 |  | 54.98539 | 6390 | 6
Florida | 3350 | 657.1966 |  | 126.1604 |  | 449.2489 | 0.79287969 |  | 40.94125905 | 4620 | 6
Georgia, Maryland, Virginia, West Virginia | 3360 | 854.2916 |  | 246.8024 |  | 147.0756 | 2.105576385 |  | 192.0093 | 4796.893
South Carolina | 2220 | 256.8214 |  | 95.30704173 |  | 71.68122 | 4.21115277 |  | 115.4103 | 2762.614
Alabama, Kentucky, Mississippi, Tennessee | 4300 | 827.9388 |  | 432.8025 |  | 300.105 | 44.59358586 |  | 162.9223 | 6069.816
Arkansas and Oklahoma | 1520 | 141.8547 |  | 296.6141 |  | 41.63253402 | 140.4994 |  | 1.47326844 | 2142.014
Texas, northern | 2890 | 456.0446 |  | 960.0875 |  | 48.9762 | 987 |  | 43.75625 | 5388.556
Texas, southern | 4590 | 540.9435 |  | 586.7918 |  | 200.4289 | 857.6817 |  | 265.4514 | 7038.05
Arizona and New Mexico | 1480 | 428.2966 |  | 142.497 |  | 36.15132225 | 45.30663327 |  | 14.43785 | 2146.897
Colorado and Wyoming | 1810 | 129.4744 |  | 222.1923 |  | 75.16753473 | 161.5261 |  | 7.017075975 | 2404.153
Idaho, Montana, Nevada, Utah | 1460 | 205.386684 |  | 53.92761 |  | 80.13982 | 297.7862 |  | 18.97468146 | 2119.35
Alaska and Hawaii | 360 | 7.510584615 |  | -- |  | -- | -- |  | 9.57443049 | 377.0914
California | 6680 | 1066.043 |  | 510.6499 |  | 284.0342 | 134.0057 |  | 7.612189335 | 8682.751
Oregon and Washington | 1400 | 217.3506 |  | 86.05738347 |  | 60.26611392 | 49.80082776 |  | 15.13003143 | 1829.538 | 6
Importers7 | 2250 | 324.2878 |  | 185.8922 |  | 60.32508 | 108.8976 |  | 123.4488 | 3060 | 6
Total5 | 56500 | 9030 |  | 5850 |  | 3000 | 3670 |  | 1440 | 79500 | 6
Puerto Rico | 271 | 59.22285117 |  | 19.89456705 |  | 348.1622 | -- |  | -- | 698.4789 | 6
Grand total5 | 56800 | 9090 | 8 | 5870 | 9 | 3350 | 3670 | 10 | 1440 | 80200 | 6
-- Zero.
1Includes imported cement and cement made from imported clinker. Except for district totals, data have been rounded to three significant digits but are likely accurate to only two
significant digits. District totals are likely accurate to no more than three significant digits.
2The location of the reporting entity, not the location of sales (see table 9 for sales data, by State). Specific districts include shipments by importers where district assignations
were possible.
3Includes shipments to miscellaneous customer types and for which customer types were not specified.
4Except where noted, district totals are unrounded but are thought to be accurate to no more than three significant digits.
5May not add to totals shown because of independent rounding.
6District totals are rounded to three significant digits because they include estimates.
7Shipments by importers where district assignations were not possible.
8Includes brick and block—2,670; precast and prestressed—3,030; pipe—902; and other or unspecified—2,490.
9Includes airport—102; road paving—3,190; soil cement—1,680; and other or unspecified—894.
10Includes oil well drilling—3,130; mining—381; and waste stabilization—163.

## T15
TABLE 15
PORTLAND CEMENT SHIPMENTS IN THE UNITED STATES,
BY TYPE OF CEMENT1, 2, 3
(Thousand metric tons)
Type of cement4 | 2012 | 2013
General use and moderate heat (Types I and II)5, 6 | 59400 | 61000
High early strength (Type III) | 2519.878 | 2670
Sulfate resisting (Type V)5 | 10300 | 11100
Block | 141.9291 | 165
Oil well | 2000 | 2420
White7 | 705.4225 | 794
Blended:8
Portland, natural pozzolans | 76.05657603 | 96
Portland, ground granulated blast furnace slag | 560.1278 | 519
Portland, fly ash | 408.1652 | 396
Portland, other pozzolans9 | 234.9555 | 256
Total blended10 | 1280 | 1270
Expansive and regulated fast setting | 7.144081875 | --
Miscellaneous11 | 2.60906406 | 37
Grand total10 | 76400 | 79500
--Zero.
1Includes sales of imported cement. Excludes Puerto Rico.
2Data are rounded to no more than three significant digits.
3Gray portland-type cements unless otherwise specified.
4Sold mostly under specifications ASTM C150, ASTM C595, and ASTM C1157.
5Type II/V and similar sulfate-resisting hybrids are included within Type V, as are
Type HS and similar cements in ASTM C1157.
6Includes ASTM C1157 general use and moderate heat cements that contain
no pozzolans.
7White or colored portland-type cements. Most are Types I or II but may include
Types III and V and block cements.
8Cements sold under ASTM C595 and those under ASTM C1157 that contain
pozzolans.
9Includes blends with cement kiln dust, silica fume, or other pozzolans, and blends
containing multiple pozzolans.
10May not add to totals shown because of independent rounding.
11Includes low heat (Type IV), waterproof, and other portland-type cements.

## T16
TABLE 16
U.S. EXPORTS OF HYDRAULIC CEMENT AND CLINKER, BY COUNTRY1
(Thousand metric tons and thousand dollars)
| 2012 |  | 2013
Country | Quantity | Value2 | Quantity | Value2
Aruba | 5.293 | 979.255 | (3) | 136.693
Australia | 1.473 | 667.159 | 4.57 | 1640.216
Bahamas, The | 143.582 | 12031.901 | 164.358 | 14096.858
Barbados | 0.672 | 114.556 | (3) | 81.005
Belize | 1.631 | 482.276 | (3) | 27.651
Brazil | 15.495 | 1913.287 | 64.408 | 6632.533
Canada | 1194.769 | 155049.962 | 1118.629 | 157494.396
Cayman Islands | 1.982 | 204.409 | 2.541 | 396.962
Chile | 3.597 | 548.826 | 0.586 | 384.215
China | 1.285 | 197.716 | 0.829 | 355.475
Colombia | 27.077 | 3094.665 | 11.044 | 1979.522
Dominica | (3) | 117.65 | 0.522 | 197.484
Dominican Republic | 12.076 | 1621.12 | 2.771 | 1007.844
France | 0.661 | 44.679 | (3) | 26.176
Greece | 4.815 | 216.255 | 0.606 | 94.429
Guyana | 0.827 | 335.237 | 5.551 | 613.304
Haiti | 32.265 | 2691.406 | 111.965 | 8139.582
Hong Kong | 1.103 | 478.824 | (3) | 52.181
India | 0.515 | 134.399 | (3) | 212.021
Israel | 1.623 | 438.193 | 0.542 | 288.563
Italy | 0.601 | 201.496 | (3) | 63.673
Jamaica | 115.555 | 11994.637 | 62.195 | 6863.712
Japan | 3.73 | 1653.498 | 1.057 | 191.727
Korea, Republic of | (3) | 80.043 | 0.714 | 510.028
Kuwait | 2.801 | 1194.723 | (3) | 4.123
Liberia | 0.614 | 1036.171 | (3) | 20
Mexico | 78.019 | 17187.739 | 78.606 | 17568.069
Nicaragua | (3) | 89.043 | 3.464 | 823.455
Norway | (3) | 267.01 | 0.79 | 263.634
Pakistan | 1.111 | 68.574 | (3) | 54.699
Panama | 71.036 | 6800.869 | 3.868 | 1071.454
Qatar | (3) | 7.557 | 0.845 | 64.589
Russia | 0.64 | 336.568 | (3) | 81.173
Saudi Arabia | (3) | 35.947 | 0.633 | 285.205
Singapore | 0.653 | 69.571 | (3) | 264.988
Sint Maarten | 3.636 | 528.365 | (3) | 22.167
Taiwan | 0.814 | 540.734 | (3) | 269.617
Trinidad and Tobago | (3) | 123.435 | 7.29 | 408.121
Turks and Caicos Islands | 7.489 | 671.405 | 1.301 | 584.996
United Arab Emirates | 1.405 | 199.648 | 1.301 | 421.226
United Kingdom | 2.142 | 1030.804 | 0.513 | 279.63
Uruguay | (3) | 58.632 | 0.508 | 205.485
Venezuela | 0.699 | 720.508 | 8.279 | 2535.121
Other | 5.791 | 3051.325 | 6.714 | 3326.859
Total4 | 1749.477 | 229310.077 | 1670.318 | 230040.861
Puerto Rico:
British Virgin Islands | 16.087 | 1710.922 | 12.151 | 1588.998
Curacao | 8.994 | 1104.848 | 9.15 | 1181.183
Trinidad and Tobago | 1.128 | 1082.795 | -- | 2.802
Other | (3) | 26.642 | (3) | 10.744
Total4 | 26.209 | 3925.207 | 21.304 | 2783.727
Grand Total4 | 1775.686 | 233235.284 | 1691 | 232824.588
-- Zero
1Includes portland and masonry cements. Data are unrounded but are thought to be accurate to no more than three significant digits.
2Free alongside ship value. The value of exports at the U.S. seaport or border point of export is based on the transaction price,
including inland freight, insurance, and other charges incurred in placing the merchandise alongside the carrier. The value
excludes the cost of loading the carrier.
3Less than ½ unit.
4May not add to totals shown because of independent rounding.
Source: U.S. Census Bureau.

## T17
TABLE 17
U.S. IMPORTS FOR CONSUMPTION OF HYDRAULIC CEMENT AND CLINKER, BY COUNTRY1
(Thousand metric tons and thousand dollars)
| 2012 |  |  |  |  | 2013
|  | Value |  |  |  |  | Value
Country | Quantity | Customs2 |  | C.i.f.3 |  | Quantity | Customs2 | C.i.f.3
Canada4 | 3709.182 | 286334.869 |  | 301907.059 |  | 3614.892 | 285880.604 | 294822.561
China | 374.501 | 23897.797 |  | 34438.923 |  | 514.287 | 30255.322 | 43738.158
Colombia | 83.654 | 4836.568 |  | 7273.605 |  | 1.736 | 182.58 | 242.82
Croatia | 23.625 | 7925.341 |  | 9589.974 |  | 22.354 | 8751.993 | 10293.163
Curacao | -- | -- |  | -- |  | 3.157 | 300.939 | 303.439
Denmark | 95.522 | 12165.748 |  | 15607.321 |  | 36.282 | 3748.156 | 6756.472
Egypt | 83.694 | 8467.665 |  | 11740.965 |  | 88.636 | 10208.554 | 13472.112
France | 85.18 | 31247.68 |  | 32491.517 |  | 93.396 | 34622.657 | 35942.493
Germany | (5) | 255.612 |  | 343.787 |  | 1 | 712.43 | 886.261
Greece | 608.577 | 27033.365 |  | 40267.308 |  | 686.4 | 30314.203 | 44008.738
Hong Kong | -- | -- |  | -- |  | 1.188 | 133.92 | 173.872
Italy | (5) | 24.331 |  | 38.147 |  | 115.641 | 5371.137 | 8265.143
Jamaica | 5.897 | 1873.831 |  | 1932.801 |  | -- | -- | --
Japan | 1.168 | 958.29 |  | 1117.146 |  | 1.6 | 1141.749 | 1380.376
Korea, Republic of | 1279.822 | 55134.08 |  | 85126.306 |  | 1243.513 | 55289.432 | 84608.788
Mexico4 | 300.362 | 35409.611 |  | 38689.773 |  | 308.032 | 37465.066 | 40634.631
Netherlands | 7.24 | 3518.194 |  | 3713.833 |  | 2.301 | 2637.353 | 2805.892
Poland | (5) | 376.487 |  | 456.487 |  | 0.757 | 702.144 | 889.144
Spain | 38.499 | 2807.672 |  | 3282.894 |  | (5) | 16.988 | 21.283
Sweden | 132.034 | 5385.379 |  | 10413.345 |  | 45.879 | 3101.295 | 4931.551
Taiwan | 38.5 | 1957.725 |  | 2743.125 |  | 269.604 | 13717.709 | 19223.704
Thailand | 13.173 | 1925.123 |  | 2824.935 |  | 13.752 | 1852.762 | 2897.716
Turkey | 9.391 | 1466.695 |  | 2269.184 |  | 26.189 | 3400.921 | 5619.625
United Kingdom | 2.18 | 260.063 |  | 408.341 |  | 4.042 | 223.269 | 314.367
Other | (5) | 23.25 | r | 25.456 | r | (5) | 110.265 | 128.707
Total4, 6 | 6893.201 | 513285.376 |  | 606702.232 |  | 7094.638 | 530141.448 | 622361.016
Puerto Rico:
Colombia | 3.583 | 430.855 |  | 540.705 |  | (5) | 53.95 | 70.95
Mexico | 16.049 | 1944.034 |  | 2770.689 |  | 11.214 | 1278.596 | 1896.001
Portugal | -- | -- |  | -- |  | 3.841 | 698.982 | 762.517
Spain | 124.246 | 7948.719 |  | 10185.147 |  | 132.196 | 9030.905 | 11116.038
Other | (5) | 59.99 |  | 79.607 |  | (5) | 54.586 | 73.282
Total6 | 143.878 | 10383.598 |  | 13576.148 |  | 148 | 11117.019 | 13918.788
Grand total4, 6 | 7037.079 | 523668.974 |  | 620278.38 |  | 7242.638 | 541258.467 | 636279.804
rRevised. -- Zero.
1Includes portland, masonry, and other hydraulic cements. Data are unrounded but are thought to be accurate to no
more than three significant digits.
2Customs value. The price actually paid or payable for merchandise when sold for exportation to the United States,
excluding U.S. import duties, freight, insurance, and other charges incurred in bringing the merchandise to the
United States.
3Cost, insurance, and freight. The value represents the customs value plus insurance, freight, and other delivery
charges to the first port of entry, but excludes costs of offloading, other U.S. port handling charges, and demurrage.
4Data are underreported with respect to clinker from Canada, and cement from Mexico, owing to additional material
coming in as “informal entries.”
5Less than ½ unit.
6May not add to totals shown because of independent rounding.
Source: U.S. Census Bureau.

## T18
TABLE 18
U.S. IMPORTS FOR CONSUMPTION OF HYDRAULIC CEMENT AND CLINKER, BY CUSTOMS DISTRICT AND COUNTRY1
(Thousand metric tons and thousand dollars)
| 2012 |  |  | 2013
|  | Value |  |  | Value
Customs district and country | Quantity | Customs2 | C.i.f.3 | Quantity | Customs2 | C.i.f.3
Anchorage, AK:
Canada | 5.997 | 369.882 | 1283.93 | 8.42 | 612.336 | 1927.615
Germany | (4) | 5.267 | 5.767 | (4) | 10.452 | 10.502
Korea, Republic of | 104.79 | 4805.178 | 8606.549 | 83.067 | 4270.784 | 8014.953
Total5 | 110.787 | 5180.327 | 9896.246 | 91.487 | 4893.572 | 9953.07
Baltimore, MD:
China | 1.542 | 67.863 | 76.744 | 1.573 | 78.045 | 89.885
Sweden | -- | -- | -- | 1.54 | 595.377 | 735.963
Other | (4) | 295.509 | 309.511 | (4) | 8.5 | 8.787
Total5 | 1.542 | 363.372 | 386.255 | 3.113 | 681.922 | 834.635
Boston, MA: Other | -4 | 17.841 | 17.913 | -- | -- | --
Buffalo, NY:
Canada | 571.964 | 51573.712 | 53259.589 | 456.77 | 42619.255 | 43924.572
Other | (4) | 53.567 | 53.619 | -- | -- | --
Total5 | 571.964 | 51627.279 | 53313.208 | 456.77 | 42619.255 | 43924.572
Charleston, SC: Other | -- | -- | -- | (4) | 90.522 | 108.323
Chicago, IL:
Turkey | 0.532 | 291.379 | 291.433 | (4) | 124.878 | 124.89
Other | (4) | 427.111 | 459.899 | (4) | 339.263 | 383.207
Total5 | 0.532 | 718.49 | 751.332 | (4) | 464.141 | 508.097
Cleveland, OH:
Canada | 536.092 | 37436.628 | 39628.385 | 517.931 | 37242.805 | 38891.92
China | 0.833 | 234.327 | 404.347 | (4) | 184.603 | 220.498
Poland | (4) | 376.487 | 456.487 | 0.757 | 702.144 | 889.144
Other | (4) | 616.194 | 664.677 | (4) | 428.758 | 457.695
Total5 | 537.925 | 38663.636 | 41153.896 | 518.688 | 38558.31 | 40459.257
Columbia-Snake, OR, WA:
Canada | 29.01 | 1790.992 | 1945.992 | 42.219 | 2606.476 | 2766.476
China | 299.956 | 14957.342 | 22894.62 | 457.152 | 21341.202 | 32462.044
Korea, Republic of | 6.35 | 285.75 | 466.344 | 35.05 | 1437.05 | 2402.993
Total5 | 335.316 | 17034.084 | 25306.956 | 534.421 | 25384.728 | 37631.513
Dallas-Fort Worth, TX: China | -- | -- | -- | (4) | 31.52 | 31.52
Detroit, MI:
Canada6 | 1113.436 | 82381.364 | 89541.115 | 1061.139 | 79169.126 | 81138.788
Other | (4) | 205.836 | 214.936 | (4) | 188.258 | 196.593
Total5, 6 | 1114.436 | 82587.2 | 89756.051 | 1061.139 | 79357.384 | 81335.381
El Paso, TX:
Canada | -- | -- | -- | (4) | 99 | 110.823
Mexico6 | 113.562 | 13354.125 | 14601.827 | 107.14 | 13258.991 | 14404.017
Total5, 6 | 113.562 | 13354.125 | 14601.827 | 107.14 | 13357.991 | 14514.84
Great Falls, MT:
Canada | 7.916 | 250.434 | 271.063 | 7.904 | 276.365 | 299.527
Other | (4) | 90.449 | 94.189 | (4) | 29.061 | 30.345
Total5 | 7.916 | 340.883 | 365.252 | 7.904 | 305.426 | 329.872
Honolulu, HI:
Italy | -- | -- | -- | (4) | 2.552 | 2.636
Korea, Republic of | 228.79 | 10066.76 | 15277.49 | -- | -- | --
Taiwan | 38.5 | 1957.725 | 2743.125 | 269.5 | 13704.075 | 19201.875
Total5 | 267.29 | 12024.485 | 18020.615 | 269.5 | 13706.627 | 19204.511
Houston-Galveston, TX:
China | 1.533 | 164.412 | 167.439 | 8.909 | 1003.958 | 1047.994
Colombia | 2.542 | 357.578 | 496.878 | -- | -- | --
Egypt | 40.391 | 4072.875 | 5407.176 | 49.61 | 5411.257 | 7064.566
Germany | (4) | 154.102 | 183.294 | 0.682 | 474.808 | 555.317
Greece | 337.443 | 14678.771 | 23114.846 | 338.332 | 15014.24 | 23472.54
Italy | -- | -- | -- | 115.635 | 5364.082 | 8257.159
See footnotes at end of table.
TABLE 18—Continued
U.S. IMPORTS FOR CONSUMPTION OF HYDRAULIC CEMENT AND CLINKER, BY CUSTOMS DISTRICT AND COUNTRY1
(Thousand metric tons and thousand dollars)
| 2012 |  |  | 2013
|  | Value |  |  | Value
Customs district and country | Quantity | Customs2 | C.i.f.3 | Quantity | Customs2 | C.i.f.3
Houston-Galveston, TX:—Continued
Korea, Republic of | 478.32 | 20792.24 | 32825.24 | 619.296 | 28785.724 | 43160.269
Turkey | (4) | 4.239 | 5.239 | 4.749 | 489.908 | 895.408
Other | (4) | 46.018 | 71.218 | (4) | 135.369 | 149.281
Total5 | 861.229 | 40270.235 | 62271.33 | 1137.213 | 56679.346 | 84602.534
Laredo, TX:
China | -- | -- | -- | (4) | 11.67 | 11.92
Mexico | 107.673 | 14117.558 | 14330 | 114.854 | 15345.576 | 15476.558
Total5 | 107.673 | 14117.558 | 14330 | 114.854 | 15357.246 | 15488.478
Los Angeles, CA:
China | 19.962 | 2201.148 | 3080.517 | 24.169 | 2694.177 | 3619.069
Croatia | 2.2 | 140.744 | 223.59 | (4) | 111.649 | 167.888
Egypt | 9.315 | 934.875 | 1461.042 | 5.13 | 561.939 | 826.034
Hong Kong | -- | -- | -- | 0.54 | 59.4 | 62.964
Thailand | 8.068 | 1120.916 | 1635.883 | 8.586 | 1171.55 | 1829.097
Turkey | 4.032 | 462.971 | 837.971 | 10.238 | 1167.212 | 2124.912
Other | (4) | 31.62 | 40.225 | (4) | 224.729 | 261.757
Total5 | 43.577 | 4892.274 | 7279.228 | 48.663 | 5990.656 | 8891.721
Miami, FL:
Colombia | 2.192 | 275.715 | 356.96 | (4) | 36.807 | 45.307
Egypt | 22.918 | 2345.49 | 3369.587 | 19.64 | 2135.567 | 3068.673
Greece | 15 | 596.25 | 922.5 | -- | -- | --
Mexico | 73.46 | 7368.117 | 9131.153 | 80.841 | 8258.898 | 10092.296
Sweden | 130.503 | 4749.896 | 9653.2 | 42.896 | 1822.825 | 3366.865
Turkey | 4.053 | 562.777 | 915.764 | 6.218 | 925.005 | 1407.003
Other | (4) | 44.663 | 62.149 | (4) | 70.101 | 85.524
Total5 | 248.126 | 15942.908 | 24411.313 | 149.595 | 13249.203 | 18065.668
Minneapolis, MN:
Canada | 132.871 | 16160.137 | 16172.335 | 140.509 | 16920.147 | 16931.686
Other | (4) | 14.82 | 15.141 | (4) | 34.852 | 39.853
Total5 | 132.871 | 16174.957 | 16187.476 | 140.509 | 16954.999 | 16971.539
Mobile, AL: China | -- | -- | -- | (4) | 175.51 | 202.43
New Orleans, LA:
China | 15.016 | 3659.28 | 4051.181 | 11.818 | 2834.123 | 3576.833
Croatia | 21.425 | 7784.597 | 9366.384 | 22.069 | 8640.344 | 10125.275
Other | (4) | 9.461 | 10.579 | (4) | 87.12 | 105.5
Total5 | 36.441 | 11453.338 | 13428.144 | 33.887 | 11561.587 | 13807.608
New York City, NY:
Denmark | 18.845 | 1911.769 | 3000.679 | 27.744 | 2870.97 | 3937.134
Greece | 256.134 | 11758.344 | 16229.962 | 348.068 | 15299.963 | 20536.198
Turkey | (4) | 27.019 | 44.517 | 2.316 | 343.763 | 505.758
Other | 0.617 | 453.243 | 502.297 | 0.846 | 492.022 | 601.749
Total5 | 275.596 | 14150.375 | 19777.455 | 378.974 | 19006.718 | 25580.839
Norfolk, VA:
China | 0.562 | 274.617 | 350.353 | 0.518 | 271.257 | 351.307
Egypt | 2.295 | 230.175 | 299.641 | 2.646 | 292.141 | 376.671
France | 84.59 | 31023.585 | 31889.063 | 93.117 | 34316.66 | 35613.892
Jamaica | 5.897 | 1873.831 | 1932.801 | -- | -- | --
Sweden | 1.531 | 635.483 | 760.145 | 1.009 | 456.622 | 546.188
Other | (4) | 45.474 | 47.47 | (4) | 9.543 | 10.591
Total5 | 94.875 | 34083.165 | 35279.473 | 97.29 | 35346.223 | 36898.649
Ogdensburg, NY:
Canada | 204.572 | 18340.101 | 18730.731 | 232.222 | 22507.455 | 22884.801
Other | (4) | 15.748 | 15.929 | (4) | 23.02 | 23.56
Total5 | 204.572 | 18355.849 | 18746.66 | 232.222 | 22530.475 | 22908.361
See footnotes at end of table.
TABLE 18—Continued
U.S. IMPORTS FOR CONSUMPTION OF HYDRAULIC CEMENT AND CLINKER, BY CUSTOMS DISTRICT AND COUNTRY1
(Thousand metric tons and thousand dollars)
| 2012 |  |  | 2013
|  | Value |  |  | Value
Customs district and country | Quantity | Customs2 | C.i.f.3 | Quantity | Customs2 | C.i.f.3
Pembina, ND: Canada | 281 | 17414.04 | 17557.65 | 259 | 18780 | 18917.7
Philadelphia, PA:
Korea, Republic of | 173.042 | 6271.356 | 7431.691 | 189.365 | 7773.328 | 9623.328
Spain | 16.499 | 1278.672 | 1748.894 | -- | -- | --
Other | 1 | 558.699 | 650.484 | 1 | 1172.143 | 1325.735
Total5 | 189.541 | 8108.727 | 9831.069 | 190.365 | 8945.471 | 10949.063
Portland, ME: Canada | 25 | 2712.75 | 3035.88 | 17 | 1815.51 | 2037.96
San Diego, CA: Mexico | 6 | 569.81 | 626.79 | 5 | 601.6 | 661.76
San Francisco, CA:
China | 7.848 | 806.355 | 1143.806 | 8.046 | 873.856 | 1153.682
Egypt | 2.025 | 197.775 | 330.431 | 0.81 | 89.1 | 118.672
Hong Kong | -- | -- | -- | 0.648 | 74.52 | 110.908
Thailand | 5.036 | 788.125 | 1168.893 | 4.849 | 629.527 | 999.539
Other | (4) | 18.922 | 22.424 | 1 | 330.973 | 428.262
Total5 | 14.909 | 1811.177 | 2665.554 | 15.353 | 1997.976 | 2811.063
Savannah, GA:
Egypt | 6.75 | 686.475 | 873.088 | 10.8 | 1718.55 | 2017.496
Spain | 22 | 1529 | 1534 | -- | -- | --
Other | (4) | 440.863 | 460.584 | (4) | 366.688 | 384.644
Total5 | 28.75 | 2656.338 | 2867.672 | 10.8 | 2085.238 | 2402.14
Seattle, WA:
Canada6 | 717.318 | 48797.15 | 50749.557 | 782.538 | 53721.934 | 54791.396
China | 26.759 | 1343.302 | 2063.344 | -- | 6.298 | 7.063
Japan | 0.958 | 606.735 | 732.673 | 0.927 | 498.647 | 633.606
Korea, Republic of | 288.522 | 12904.866 | 20510.456 | 316.468 | 12922.011 | 21300.37
United Kingdom | 1.566 | 149.065 | 285.812 | 3.838 | 125.934 | 194.232
Other | (4) | 130.588 | 478.125 | (4) | 148.833 | 178.728
Total5 | 1036.123 | 63931.706 | 74819.967 | 1103.774 | 67423.657 | 77105.395
St. Albans, VT: Canada | 83 | 9107.68 | 9730.84 | 89 | 9609.19 | 10310.12
St. Louis, MO:
China | -- | -- | -- | (4) | 6.17 | 10.97
Netherlands | (4) | 410.87 | 431.87 | (4) | 374.02 | 392.02
Total5 | (4) | 410.87 | 431.87 | (4) | 380.19 | 402.99
Tampa, FL:
Colombia | 0.904 | 115.244 | 154.74 | -- | -- | --
Denmark | 76.676 | 10250.941 | 12603.586 | 8.526 | 872.146 | 2814.095
Turkey | (4) | 93.21 | 145.71 | 1.957 | 294.94 | 448.439
Other | (4) | 62.217 | 62.219 | (4) | 32.922 | 40.704
Total5 | 78.073 | 10521.612 | 12966.255 | 11.483 | 1200.008 | 3303.238
U.S. Virgin Islands:
Colombia | -- | -- | -- | 1.402 | 128.101 | 179.332
Curacao | -- | -- | -- | 3.157 | 300.939 | 303.439
Netherlands | 4.756 | 519.125 | 536.625 | -- | -- | --
Total5 | 4.756 | 519.125 | 536.625 | 4.559 | 429.04 | 482.771
Wilmington, NC:
China | (4) | 52.041 | 60.291 | 1.026 | 511.146 | 662.346
Colombia | 77.733 | 4049.126 | 6216.422 | -- | -- | --
Other | (4) | 67.992 | 74.717 | (4) | 59.053 | 61.053
Total5 | 77.733 | 4169.159 | 6351.43 | 1.026 | 570.199 | 723.399
U.S. total5, 6 | 6893 | 513285.38 | 606702.23 | 7095 | 530141.45 | 622361.02
San Juan, PR:
Colombia | 3.583 | 430.855 | 540.705 | (4) | 53.95 | 70.95
Mexico | 16.049 | 1944.034 | 2770.689 | 11.214 | 1278.596 | 1896.001
Portugal | -- | -- | -- | 3.841 | 698.982 | 762.517
See footnotes at end of table.
TABLE 18—Continued
U.S. IMPORTS FOR CONSUMPTION OF HYDRAULIC CEMENT AND CLINKER, BY CUSTOMS DISTRICT AND COUNTRY1
(Thousand metric tons and thousand dollars)
| 2012 |  |  | 2013
|  | Value |  |  | Value
Customs district and country | Quantity | Customs2 | C.i.f.3 | Quantity | Customs2 | C.i.f.3
San Juan, PR:—Continued
Spain | 124.246 | 7948.719 | 10185.147 | 132.196 | 9030.905 | 11116.038
Other | (4) | 59.99 | 79.607 | (4) | 54.586 | 73.282
Total5 | 143.878 | 10383.598 | 13576.148 | 148 | 11117.019 | 13918.788
Grand total5, 6 | 7037 | 523668.97 | 620278.38 | 7243 | 541258.47 | 636279.8
-- Zero.
1Includes all varieties of hydraulic cement and clicker. Data are unrounded but are thought to be accurate to no more than three significant digits.
2Customs value. The price actually paid or payable for merchandise when sold for exportation to the United States, excluding U.S. import duties, freight,
insurance, and other charges incurred in bringing the merchandise to the United States.
3Cost, insurance, and freight. The value represents the customs value plus insurance, freight, and other delivery charges to the first port of entry, but excludes
costs of offloading, other U.S. port handling charges, and demurrage.
4Less than ½ unit.
5May not add to totals shown because of independent rounding.
6Data are underreported with respect to clinker from Canada and cement from Mexico owing to additional material coming in as “informal entries.”
Source: U.S. Census Bureau.

## T19
TABLE 19
U.S. IMPORTS FOR CONSUMPTION OF GRAY PORTLAND CEMENT, BY COUNTRY1
(Thousand metric tons and thousand dollars)
| 2012 | [5 empty] | 2013
|  |  | Value | [5 empty] | Value
Country | Quantity |  | Customs2 |  | C.i.f.3 |  | Quantity |  | Customs2 |  | C.i.f.3
Canada | 2718.194 |  | 208396.612 |  | 222397.022 |  | 2558 |  | 202313 |  | 209468
China | 326.742 |  | 16327.094 |  | 24988.764 |  | 457 |  | 21355 |  | 32477
Colombia | 77.733 |  | 4049.126 |  | 6216.422 |  | 1 |  | 138 |  | 190
Curacao | -- |  | -- |  | -- |  | 3 |  | 301 |  | 303
Greece | 608.577 |  | 27033.365 |  | 40267.308 |  | 686 |  | 30312 |  | 44006
Italy | (4) |  | 4 |  | 4 |  | 116 |  | 5324 |  | 8214
Korea, Republic of | 1275.782 |  | 55023.334 |  | 84873.834 |  | 1243 |  | 55195 |  | 84508
Mexico | 21.789 | 5 | 1532.914 | 5 | 1847.981 | 5 | 22 | 5 | 1552 | 5 | 1843 | 5
Netherlands | 4.756 |  | 519.125 |  | 536.625 |  | -- |  | -- |  | --
Sweden | 130.503 |  | 4749.896 |  | 9653.2 |  | 43 |  | 1823 |  | 3367
Taiwan | 38.5 |  | 1957.725 |  | 2743.125 |  | 270 |  | 13704 |  | 19202
Other | (4) |  | 132 |  | 525 |  | (4) |  | 131 |  | 211
Total6, 7 | 5203.117 | 5 | 319716.864 | 5 | 394045.225 | 5 | 5399 | 5 | 332148 | 5 | 403789 | 5
Puerto Rico:
Guatemala | (4) |  | 6.875 |  | 8.755 |  | -- |  | -- |  | --
Spain | 124.246 |  | 7948.719 |  | 10185.147 |  | 132.196 |  | 9030.905 |  | 11116.04
Total6, 7 | 124.271 |  | 7955.594 |  | 10193.902 |  | 132 |  | 9030.905 |  | 11116.04
Grand total6, 7 | 5327.388 | 5 | 327672.458 | 5 | 404239.127 | 5 | 5531.539 | 5 | 341178 | 5 | 414906 | 5
-- Zero.
1Data are unrounded but are thought to be accurate to no more than three significant digits.
2The price actually paid or payable for merchandise when sold for exportation to the United States, excluding U.S. import duties, freight,
insurance, and other charges incurred in bringing the merchandise to the United States.
3Cost, insurance, and freight. The value represents the customs value plus insurance, freight, and other delivery charges to the first port
of entry, but excludes costs of offloading, other U.S. port handling charges, and demurrage.
4Less than ½ unit.
5Data are underreported with respect to imports into the El Paso, TX, customs district owing to additional material coming in as “informal entries.”
6May not add to totals shown because of independent rounding.
7Total imports do not include gray portland cement that was misregistered by importers under the white cement tariff code;
these quantities are included in table 20.
Source: U.S. Census Bureau.

## T20
TABLE 20
U.S. IMPORTS FOR CONSUMPTION OF WHITE CEMENT, BY COUNTRY1
(Thousand metric tons and thousand dollars)
| 2012 |  |  |  | 2013
|  |  | Value |  |  | Value
Country | Quantity |  | Customs2 | C.i.f.3, 4 | Quantity | Customs2 | C.i.f.3, 4
Canada | 305.412 |  | 41564.367 | 42649.98 | 328.981 | 43799.714 | 44874.56
China | 28.899 |  | 2969.577 | 4141.158 | 39.413 | 4339.81 | 5567.814
Colombia | 5.921 |  | 787.442 | 1057.183 | (5) | 44.412 | 52.913
Denmark | 95.521 |  | 12162.71 | 15604.265 | 36.282 | 3748.156 | 6756.472
Egypt | 83.694 |  | 8467.665 | 11740.965 | 88.636 | 10208.554 | 13472.112
Hong Kong | -- |  | -- | -- | 1.188 | 133.92 | 173.872
Mexico | 199.015 |  | 24242.742 | 26399.386 | 222.189 | 27857.824 | 30096.766
Spain | 16.499 | 6 | 1278.672 | 1748.894 | (5) | 3.796 | 4.796
Thailand | 13.125 |  | 1911.27 | 2809.005 | 13.708 | 1836.873 | 2881.802
Turkey | 8.801 |  | 1152.707 | 1952.226 | 25.924 | 3261.605 | 5475.297
United Kingdom | 2.142 |  | 230.423 | 375.18 | 3.822 | 119.436 | 179.936
Other | (5) |  | 23.968 | 27.729 | (5) | 110.592 | 135.676
Total7 | 759.029 | 6 | 94791.543 | 108505.971 | 761.143 | 95464.692 | 109672.016
Puerto Rico:
Colombia | 3.583 |  | 430.855 | 540.705 | (5) | 53.95 | 70.95
Guatemala | (5) |  | 12.375 | 15.675 | (5) | 32.25 | 43.35
Mexico | 16.049 |  | 1944.034 | 2770.689 | 10.912 | 1240.937 | 1843.324
Portugal | -- |  | -- | -- | 3.841 | 698.982 | 762.517
Total7 | 19.632 |  | 2387.264 | 3327.069 | 14.753 | 2026.119 | 2720.141
Grand total7 | 778.661 | 6 | 97178.807 | 111833.04 | 775.896 | 97490.811 | 112392.157
-- Zero.
1Data are unrounded but are thought to be accurate to no more than three significant digits.
2The price actually paid or payable for merchandise when sold for exportation to the United States, excluding U.S. import
duties, freight, insurance, and other charges incurred in bringing the merchandise to the United States.
3Cost, insurance, and freight. The value represents the customs value plus insurance, freight, and other delivery charges to the first port
of entry, but excludes costs of offloading, other U.S. port handling charges, and demurrage.
4Values of less than $90.00 (c.i.f.) per metric ton likely indicate the mistaken total or partial inclusion of data for gray portland or
similar cement or clinker. This error happens when the importer records the wrong tariff number with the U.S. Customs Service.
Values that exceed $200 per ton likely indicate misidentified specialty cement, not white cement.
5Less than ½ unit.
6Includes 16,499 metric tons of white cement clinker from Spain that was misregistered as white cement by the importer.
7May not add to totals shown because of independent rounding.
Source: U.S. Census Bureau.

## T21
TABLE 21
U.S. IMPORTS FOR CONSUMPTION OF CLINKER, BY COUNTRY1
(Thousand metric tons and thousand dollars)
| 2012 |  |  |  | 2013
|  |  | Value |  |  | Value
Country | Quantity |  | Customs2 | C.i.f.3 | Quantity | Customs2 | C.i.f.3
Canada4 | 672.729 |  | 33391.682 | 33692.882 | 701.627 | 34143.848 | 34485.748
China | 4.619 |  | 726.138 | 745.98 | 12.264 | 2485.188 | 3174.3
Croatia | 2.105 |  | 105.558 | 167.204 | (5) | 111.649 | 167.888
France | 84.204 |  | 30580.389 | 31416.079 | 92.264 | 33251.109 | 34482.128
Spain | 22 | 6 | 1529 | 1534 | -- | -- | --
Other | (5) |  | 13.217 | 14.215 | (5) | 11.015 | 18.969
Total7 | 785.657 | 6 | 66345.984 | 67570.36 | 806.44 | 70002.809 | 72329.033
Puerto Rico | -- |  | -- | -- | -- | -- | --
Grand Total4, 7 | 785.657 | 6 | 66345.984 | 67570.36 | 806.155 | 70002.809 | 72329.033
-- Zero.
1For all types of hydraulic cement. Data are unrounded but are thought to be accurate to no more than three significant digits. Excludes
Puerto Rico, which had no imports of clinker for the years shown.
2Customs value. The price actually paid or payable for merchandise when sold for exportation to the United States, excluding U.S. import
duties, freight, insurance, and other charges incurred in bringing the merchandise to the United States.
3Cost, insurance, and freight. The value represents the customs value plus insurance, freight, and other delivery charges to the first port
of entry, but excludes costs of offloading, other U.S. port handling charges, and demurrage.
4Data are underreported with respect to additional material coming in as “informal entries.”
5Less than ½ unit.
6Excludes 16,499 metric tons of white cement clinker that was misregistered by the importer as white cement and which has thus been included
in table 20.
7May not add to totals shown because of independent rounding.
Source: U.S. Census Bureau.

## T22
TABLE 22
HYDRAULIC CEMENT: WORLD PRODUCTION, BY COUNTRY1, 2
(Thousand metric tons)
Country | 2009 |  | 2010 |  | 2011 |  | 2012 |  | 2013e
Afghanistane | 32 | 3 | 36 | 3 | 38 |  | 37 |  | 40
Albaniae | 1108 | 3 | 1300 |  | 1800 |  | 1800 | r | 1800
Algeriae | 18732 | 3 | 19100 | 3 | 19000 |  | 19000 |  | 18000
Angolae | 1800 |  | 1500 |  | 1500 |  | 1600 |  | 1700
Argentina | 9385 |  | 10423 |  | 11592 |  | 10716 |  | 11892 | 3
Armenia | 467 |  | 488 |  | 422 |  | 438 |  | 431 | 3
Australiae | 9200 |  | 8300 |  | 8600 |  | 8600 |  | 8400
Austria | 4646 |  | 4254 |  | 4427 |  | 4455 |  | 4385 | 3
Azerbaijan | 1286 |  | 1279 |  | 1425 |  | 1966 |  | 2296 | 3
Bahraine | 700 |  | 900 |  | 1200 |  | 1300 |  | 1200
Bangladeshe, 4 | 12000 |  | 13770 | 3 | 14690 | 3 | 15000 |  | 15000
Barbados | 256 |  | 229 |  | 223 |  | 176 |  | 160
Belarus | 4350 |  | 4531 |  | 4604 |  | 4906 |  | 5057 | 3
Belgium | 5990 |  | 6095 |  | 6954 |  | 6280 | r | 6119 | 3
Benin | 1315 |  | 1305 |  | 1460 |  | 1390 |  | 1422 | 3
Bhutane | 180 |  | 200 |  | 544 | 3 | 521 | 3 | 500
Bolivia | 2292 |  | 2414 |  | 2658 |  | 2714 |  | 2500
Bosnia and Herzegovina | 1074 |  | 949 |  | 893 |  | 846 |  | 881.58 | 3
Botswanae | 250 |  | 260 |  | 260 |  | 260 |  | 260
Brazil | 51748 |  | 59118 |  | 64093 |  | 69323 | r | 69975 | 3
Bruneie | 220 |  | 270 |  | 290 |  | 300 |  | 300
Bulgaria | 2645 |  | 1961 |  | 1866 |  | 1803 | r | 1800
Burkina Faso | 563 |  | 587 |  | 590 | e | 659 | r | 580 | 3
Burma5 | 670 |  | 534 |  | 538 |  | 600 | e | 600
Burundi | -- |  | -- |  | 35 |  | 71 |  | 100
Cambodia | 933 | r | 789 |  | 907 |  | 980 |  | 1000
Cameroone | 1100 | r | 1000 | r | 1146 | r, 3 | 1275 | r, 3 | 1400
Canada | 10985 |  | 12431 |  | 12001 |  | 12465 |  | 11612 | 3
Chile | 3876 |  | 3871 |  | 4406 |  | 4722 |  | 4800
China | 1644000 |  | 1822000 |  | 2099000 |  | 2210000 |  | 2416000 | p, 3
Colombia | 9232 |  | 9488 |  | 10777 |  | 10924.72 |  | 11252 | 3
Congo (Brazzaville)e | 110 |  | 80 |  | 70 |  | 150 |  | 170
Congo (Kinshasa) | 460 |  | 490 |  | 458 |  | 413 | r | 447 | 3
Costa Ricae | 2100 |  | 1276 | 3 | 1400 | r | 1400 | r | 1500
Côte dʼIvoire | 283 |  | 189 |  | 99 |  | 78 |  | 100
Croatia | 2919 | r | 2775 | r | 2681 | r | 2255 | r | 2436 | 3
Cuba | 1626 |  | 1631 |  | 1736 |  | 1825 | r | 1659 | 3
Cyprus | 1481 | r | 1329 |  | 1207 |  | 1026 | r | 855 | 3
Czech Republic | 3672 | r | 3379 | r | 3931 | r | 3434 | r | 3211 | 3
Denmark | 1575 |  | 1553 |  | 1811 |  | 1798 |  | 1830 | 3
Djibouti | -- |  | -- |  | -- |  | -- |  | 150
Dominican Republic | 3852 |  | 4106 |  | 3997 |  | 4130 |  | 4300
Ecuador | 5310 | r | 5287 |  | 5706 |  | 6025 | r | 6600
Egypt | 46900 |  | 44592 | r | 43384 |  | 55200 |  | 50000
El Salvadore | 1212 | 3 | 1290 |  | 1320 |  | 1380 | r | 1400
Eritreae | 45 |  | 45 |  | 190 | r | 260 | r | 260
Estonia | 326 |  | 375 |  | 451 | r | 482 | r | 500
Ethiopia6 | 1688 | r | 1639 | r | 2082 | r | 3500 | r, e | 5000
Fijie | 110 |  | 130 |  | 120 |  | 120 |  | 130
Finland | 1052 |  | 1215 | r | 1387 | r | 1293 | r | 1300
France | 17974 |  | 17733 |  | 19270 |  | 17810 | r | 18018 | 3
French Guianae | 62 | 3 | 89.064 | 3 | 90 | r | 100 | r | 92
Gabone | 250 |  | 223 | r, 3 | 226 | r, 3 | 220 |  | 200
Georgiae | 870 | 3 | 857 | 3 | 860 |  | 870 | r | 950
Germany | 29974 |  | 29203 |  | 32779 |  | 31956 | r | 31308 | 3
Ghanae | 1800 |  | 2100 |  | 2500 | r | 3000 |  | 3000
Greece | 10069 |  | 8526 |  | 7321 | r | 4849 | r | 5000
Guadeloupee | 300 |  | 300 |  | 300 |  | 300 |  | 300
See footnotes at end of table.
TABLE 22—Continued
HYDRAULIC CEMENT: WORLD PRODUCTION, BY COUNTRY1, 2
(Thousand metric tons)
Country | 2009 |  | 2010 |  | 2011 |  | 2012 |  | 2013e
Guatemala | 1500 | e | 2794 | r | 2850 | r | 2880 | r | 2900
Guinea | 298 |  | 237 |  | 365 |  | 317 |  | 377 | 3
Haitie | 300 |  | 300 |  | 300 |  | 300 |  | 300
Hondurase | 1800 |  | 1600 | r | 1620 | r, 3 | 1730 | r, 3 | 1700
Hong Kong | 1124 |  | 1461 | r | 1537 | r | 1675 | r | 1767.846 | 3
Hungary | 2807 |  | 2136 |  | 1694 |  | 1870 | r | 2022 | 3
Icelande | 138 |  | 140 |  | 140 |  | 140 |  | 140
Indiae | 205000 |  | 220000 |  | 250000 |  | 270000 |  | 280000
Indonesia | 36910 |  | 39480 |  | 45238 | r | 51000 | e | 56000
Irane | 50000 |  | 61000 |  | 66000 |  | 70000 |  | 72000
Iraqe | 7000 |  | 8000 |  | 10000 |  | 10000 |  | 12000
Ireland | 2797 |  | 2379 |  | 2103 |  | 1198 | r | 2000
Israel | 4759 |  | 5139 |  | 5480 |  | 5892 | r | 6398 | 3
Italy | 36317 |  | 34408 |  | 33120 |  | 26200 | r | 22000
Jamaica | 736.56 |  | 723.489 |  | 766.274 |  | 760.3 |  | 824.893 | 3
Japan | 54800 |  | 51526 |  | 51291 |  | 54737 |  | 57400 | 3
Jordan | 3876 |  | 3929 |  | 2816 | r | 4900 |  | 5000
Kazakhstan | 5694 |  | 6686 |  | 7642 |  | 6412 | r | 7072 | 3
Kenya | 3320 |  | 3710 |  | 4478 |  | 4640 |  | 5059 | 3
Korea, Northe | 6400 |  | 6400 |  | 6500 | r | 6600 | r | 7100
Korea, Republic of | 50126 |  | 47420 |  | 48249 |  | 47087 |  | 47291 | 3
Kosovoe | 500 |  | 360 |  | 370 |  | 535 | r | 535 | 3
Kuwaite | 2000 |  | 2000 |  | 2250 |  | 2250 |  | 2250
Kyrgyzstan | 579 |  | 760 |  | 1022 | r | 1239 | r | 1675.8 | 3
Laose | 1000 | r | 1200 | r | 1300 | r | 1500 | r | 1500
Latvia | 357 | r | 635 | r | 752 | r | 901 | r | 1000
Lebanon | 4897 | r | 5227 |  | 5550 |  | 5309 | r | 5831 | 3
Liberia | 71 |  | 72 |  | 81 |  | 122 | r | 182 | 3
Libyae | 6500 |  | 7000 |  | 3500 |  | 2000 |  | 2000
Lithuania | 583 |  | 834 | r | 996 |  | 1015 | r | 1070 | 3
Luxembourg | 1000 |  | 1078 |  | 1319 |  | 1177 | r | 1200
Macedonia | 909 |  | 820 |  | 981 |  | 683 |  | 762 | 3
Madagascare | 140 |  | 160 |  | 150 |  | 150 |  | 150
Malawi | 232 |  | 188 |  | 203 |  | 172 | r | 320
Malaysia | 19457 |  | 19762 |  | 21198 |  | 21726 |  | 21457 | 3
Martiniquee | 150 |  | 150 |  | 150 |  | 150 |  | 150
Mauritania | 324.415 |  | 552.382 |  | 565.029 |  | 644 | r | 650
Mexico | 35160 |  | 34503 | r | 35400 |  | 36184 |  | 34612 | 3
Moldovae | 700 |  | 900 | r | 1000 | r | 1200 | r | 1100
Mongolia | 235 |  | 323 |  | 426 |  | 349 |  | 282 | 3
Morocco | 14519 |  | 14000 | r, e | 14000 | r, e | 15800 | r | 14900 | 3
Mozambique7 | 777 |  | 884 |  | 976 |  | 1184 |  | 1299 | 3
Namibia | -- |  | 5 | e | 390 |  | 501 |  | 662 | 3
Nepale | 1200 | r | 1360 | r, 3 | 2100 | r | 2700 | r | 3000
Netherlands | 2342 |  | 2138 |  | 2318 |  | 2056 | r | 2500
New Caledonia | 138 |  | 160 |  | 145 |  | 124 |  | 112 | 3
New Zealande | 1200 |  | 1100 |  | 1200 |  | 1200 |  | 1200
Nicaragua | 530 | r | 600 |  | 700 |  | 730 | r | 700
Niger | 42 |  | 32 |  | 73 |  | 73 | e | 70
Nigeriae | 10000 |  | 11000 |  | 12800 |  | 16400 |  | 18000
Norway | 1093 |  | 1298 |  | 1387 |  | 1659 | r | 1700
Omane | 4000 |  | 4500 |  | 5000 |  | 5200 | 3 | 4472.057 | 3
Pakistane | 29900 | r, 3 | 30000 |  | 29100 | r, 3 | 30300 | r | 31000
Panama | 1679 |  | 1491 | r | 1766 | r | 2252 | r | 2000
Paraguaye | 600 | r | 650 | r, 3 | 650 | r, 3 | 650 | r | 650
Peru | 8100 | r | 8396 |  | 8500 | e | 9000 | e | 10527 | 3
Philippines | 14865 |  | 15900 |  | 16063 |  | 18907 |  | 20150 | 3
Poland | 15043 | r | 15521 | r | 18552 | r | 15919 |  | 14538 | 3
See footnotes at end of table.
TABLE 22—Continued
HYDRAULIC CEMENT: WORLD PRODUCTION, BY COUNTRY1, 2
(Thousand metric tons)
Country | 2009 |  | 2010 |  | 2011 |  | 2012 |  | 2013e
Portugal | 5318 |  | 4587 |  | 5069 |  | 4090 | r | 5000
Qatar | 4095 |  | 4000 | r | 5000 |  | 5500 | e | 5335 | 3
Reunione | 380 |  | 300 |  | 250 |  | 350 |  | 400
Romania | 7797 | r | 6909 | r | 7307 | r | 8223 | r | 7451 | 3
Russia | 44266 |  | 50400 |  | 56200 |  | 61700 |  | 66400 | 3
Rwanda | 92 |  | 95 |  | 94 |  | 100 | e | 100
Saudi Arabia | 46000 | r | 47500 | r | 50700 | r | 56200 | r, e | 57000
Senegal | 3320 |  | 4066 |  | 4677 |  | 4689 |  | 5191 | 3
Serbia | 2166 | r | 2130 |  | 2095 |  | 1831 |  | 1592 | 3
Sierra Leone | 236.24 |  | 300.98 |  | 310.98 |  | 335.4 |  | 313.36 | 3
Slovakia | 3011 |  | 2888 |  | 3219 |  | 2915 |  | 3121 | 3
Slovenia | 1082 |  | 799 |  | 620 |  | 953 | r | 1139 | 3
South Africa, sales | 11784 |  | 10870 |  | 11234 |  | 11560 |  | 12200 | 3
Spain, including Canary Islands | 29505 |  | 26217 |  | 22178 |  | 15939 |  | 13600 | 3
Sri Lankae | 1900 |  | 2600 |  | 2200 |  | 2400 |  | 3000
Sudan | 621.7 |  | 1929.7 |  | 3002.3 |  | 3511 | r | 3500
Suriname | 49 |  | 45 |  | 74 |  | 114 |  | 65 | 3
Sweden | 1586 |  | 1796 |  | 2064 |  | 2141 | r | 2500
Switzerland | 4163 |  | 4527 |  | 4577 |  | 4467 |  | 4707 | 3
Syriae | 5176 | r, 3 | 6000 |  | 5000 | r | 6000 | r | 4000
Taiwan | 15918 |  | 16301 |  | 16852 |  | 15806 |  | 16553 | 3
Tajikistan | 195 |  | 288 |  | 299 |  | 251 | r | 384 | 3
Tanzania | 1941 |  | 2312 |  | 2409 |  | 2581 |  | 2600
Thailand | 33562 |  | 36496 |  | 36602 |  | 41047 |  | 42000
Togo8 | 1179 |  | 1185 |  | 1160 |  | 1173 | r | 1233 | 3
Trinidad and Tobago | 870 |  | 791 |  | 827 |  | 654 |  | 802 | 3
Tunisia, grey and white | 7514 |  | 8070 |  | 7055 |  | 7241 |  | 7504 | 3
Turkey | 53973 |  | 62737 |  | 63405 |  | 63879 |  | 71337 | 3
Turkmenistan | 1100 |  | 1150 | r | 1950 | r | 2370 | r | 2650 | 3
Uganda | 1162.241 |  | 1347.327 |  | 1666.235 |  | 1780 | r | 2023 | 3
Ukraine | 9496 |  | 9457 |  | 10515 |  | 9801 |  | 9300
United Arab Emiratese | 18997 | 3 | 18000 |  | 18000 |  | 17000 |  | 21000
United Kingdom | 7623 |  | 7882 |  | 8529 |  | 7952 | r | 8203 | 3
United States, including Puerto Rico9 | 64843 |  | 67202 |  | 68639 |  | 74934.141 |  | 77414.561 | 3
Uruguay | 1050 | r | 834 | r | 968 | r | 872 | r | 900
Uzbekistan | 6850 |  | 6872 |  | 6698 |  | 6800 |  | 6990 | 3
Venezuelae | 7900 |  | 7120 |  | 7760 |  | 7700 |  | 7800 | 3
Vietnam | 48810 |  | 55801 |  | 58271 |  | 55531 |  | 58000
Yemen | 2118 |  | 1864 |  | 951 |  | 2000 | e | 3000
Zambiae | 880 |  | 1127 | 3 | 1200 |  | 1200 |  | 1200
Zimbabwee | 700 |  | 800 |  | 1000 |  | 1100 | r | 1200
Totale | 3050000 | r | 3290000 |  | 3650000 |  | 3820000 | r | 4070000
eEstimated. pPreliminary. rRevised. -- Zero.
1World totals and estimated data are rounded to no more than three significant digits; may not add to totals shown. Even where presented
unrounded, reported data are thought to be accurate to no more than three significant digits. Data are from a variety of sources, including the
European Cement Association.
2Includes data available through September 8, 2015. Data may include clinker exports for some countries.
3Reported figure.
4Data are for fiscal year ending June 30 of the following year.
5Data are for fiscal year ending March 31 of the following year.
6Data are for fiscal year ending July 7 of the current year.
7Cement sales from Cimentos de Moçambique SARL (Sociedade Anónima de Responsabilidade Limitada) only.
8Calculated based on reported production of clinker and imports and exports of cement and clinker.
9Portland and masonry cements only. Includes a small (less than 0.3% per year) component of double-counting where portland cement (not
clinker) is consumed to make masonry cement; the precise amount of double-counting cannot be determined because of the involvement of
portland cement stockpiles.