## Text
Advance release
This report will be included in the USGS Minerals Yearbook 2014, volume I, Commodity Report
Cement in 2014
This workbook includes an embedded Word document and 22 tables (see tabs below).
This icon is linked to an embedded text document. Double-click on the icon to view the text document.
First posted | 2017-03-27

## T1
TABLE 1
SALIENT CEMENT STATISTICS FOR THE UNITED STATES1, 2
(Thousand metric tons unless otherwise specified)
|  | 2010 |  | 2011 |  | 2012 | 2013 | 2014
Production:
Cement3 |  | 66447 |  | 67895.1 |  | 74151.01 | 76804.38 | 82600
Clinker |  | 59802 |  | 61241.39 |  | 67173.28 | 69419.59 | 74372
Shipments from mills and terminals:3, 4, 5
Quantity |  | 70300 |  | 72100 |  | 78300 | 81700 | 88900
Value6 | thousand dollars | 6490000 |  | 6440000 |  | 7020000 | 7760000 | 8940000
Average value6 | dollars per metric ton | 92 |  | 89.5 |  | 89.5 | 95 | 100.5
Stocks, yearend:
Cement |  | 6180 |  | 6270 |  | 6900 | 6570 | 6140
Clinker |  | 4760 |  | 4620 |  | 4870 | 5090 | 4530
Exports |  | 1178 |  | 1414 |  | 1749 | 1669.995 | 1397
Imports:7
Cement |  | 6013 |  | 5812 |  | 6107.263 | 6288.57 | 7584
Clinker |  | 613 |  | 606 |  | 785.749 | 806.457 | 720
Total8 |  | 6626 |  | 6418 |  | 6893.012 | 7095.027 | 8303
Consumption, apparent9 |  | 71180 |  | 72200 |  | 77880 | 81750 | 89220
World productione, 10 |  | 3280000 | r | 3630000 | r | 3820000 | 4070000 | 4180000
eEstimated. rRevised.
1Unless otherwise indicated, data are for portland (including blended) and masonry cements only. Even where presented unrounded, data are
thought to be accurate to no more than three significant digits.
2Excludes Puerto Rico.
3Includes cement made from imported clinker. Includes a double-counted component (less than 0.5% per year) of portland cement subsequently
converted at the plants to masonry cement; because of the involvement of stockpiles, the precise amount converted from actual production
cannot be determined.
4Includes imported cement.
5Shipments to final domestic customers. Data are from an annual survey of plants and terminals and may differ from the totals in table 9,
which are based on consolidated monthly surveys from companies.
6Free on board mill or independently reporting terminal.
7All forms of hydraulic cement or clinker.
8Data may not add to totals shown because of independent rounding.
9Production (including that from imported clinker) of cement plus imports of hydraulic cement minus exports of hydraulic cement minus the change
in yearend cement stocks.
10Total hydraulic cement. May include clinker exports for some countries.

## T2
TABLE 2
COUNTY BASIS OF SUBDIVISION OF STATES IN CEMENT TABLES
State subdivision | Defining counties
California, northern | Alpine, Fresno, Kings, Madera, Mariposa, Monterey, Tulare, Tuolumne, and all counties farther north.
California, southern | Inyo, Kern, Mono, San Luis Obispo, and all counties farther south.
Illinois, excluding Chicago | All counties other than those in metropolitan Chicago.
Illinois, metropolitan Chicago | Cook, DuPage, Kane, Kendall, Lake, McHenry, and Will Counties in Illinois.
New York, eastern | Delaware, Franklin, Hamilton, Herkimer, Otsego, and all counties farther east and south, except those
within metropolitan New York.
New York, western | Broome, Chenango, Lewis, Madison, Oneida, St. Lawrence, and all counties farther west.
New York, metropolitan | New York City (Bronx, Kings, New York, Queens, and Richmond), Nassau, Rockland, Suffolk, and
Westchester.
Pennsylvania, eastern | Adams, Cumberland, Juniata, Lycoming, Mifflin, Perry, Tioga, Union, and all counties farther east.
Pennsylvania, western | Centre, Clinton, Franklin, Huntingdon, Potter, and all counties farther west.
Texas, northern | Angelina, Bell, Concho, Crane, Culberson, El Paso, Falls, Houston, Hudspeth, Irion, Lampasas, Leon,
Limestone, McCulloch, Reagan, Reeves, Sabine, San Augustine, San Saba, Tom Green, Trinity, Upton,
Ward, and all counties farther north.
Texas, southern | Brazos, Burnet, Crockett, Jasper, Jeff Davis, Llano, Madison, Mason, Menard, Milam, Newton, Pecos,
Polk, Robertson, San Jacinto, Schleicher, Tyler, Walker, Williamson, and all counties farther south.

## T3
TABLE 3
PORTLAND AND BLENDED CEMENT PRODUCTION, CAPACITY, AND STOCKS IN THE UNITED STATES, BY DISTRICT1
(Thousand metric tons unless otherwise specified)
| 2013 | [8 empty] | 2014
| Number |  |  | Grinding |  | Percentage |  | Yearend |  | Number |  | Grinding |  | Percentage | Yearend
District2 | of plants |  | Production3 | capacity4 |  | utilized5 |  | stocks6 |  | of plants | Production3 | capacity4 |  | utilized5 | stocks6
Maine and New York | 4 |  | 1719.126 | 3603.753 |  | 47.70378 |  | 200.2765 |  | 4 | 1736.411 | 3184.467 |  | 54.52753 | 216.8399
Pennsylvania | 8 |  | 3619.322 | 6078.6 |  | 59.54202 |  | 271.476 | 7 | 8 | 3827.594 | 6069.096 |  | 63.06696 | 247.5608 | 7
Illinois | 3 |  | 1103.519 | 2531.789 |  | 43.58652 |  | 193.7012 |  | 3 | 1223.345 | 2531.773 |  | 48.31971 | 142.0434
Indiana | 4 |  | 2283.875 | 3744.85968 |  | 60.98692 |  | 209.6704 |  | 4 | 2396.797 | 3735.193 |  | 64.16797 | 114.9539
Michigan | 3 |  | 3854.709 | 5224.111 |  | 73.78689 |  | 581.0402 |  | 3 | 3950.656 | 5224.068 |  | 75.62412 | 318.998
Ohio | 2 |  | 829.139 | 1207.062 |  | 68.69065 |  | 48.60425 |  | 2 | 863.7762 | 1207.599 |  | 71.52838 | 29.97702114
Iowa, Nebraska, South Dakota | 4 | r | 3176.477 | 4453 | r | 71.3 | r | 416.3562 |  | 4 | 3169.908 | 4452.975 |  | 71.18629 | 372.4811
Kansas | 2 |  | 1776.063 | 3172.425945 |  | 55.98439 |  | 213.2311 |  | 2 | 2011.93 | 3172.425945 |  | 63.4193 | 161.9316
Missouri | 5 |  | 8222.627 | 10929 |  | 75.23678 |  | 537.1324 | 7 | 5 | 8782.351 | 11218.08 |  | 78.28748 | 518.6395 | 7
Florida | 8 |  | 4679.868 | 9620 | 7 | 48.63708 | 7 | 278.7553 |  | 8 | 4987.121 | 9770 | 7 | 51.06244 | 360.0753
Georgia, Maryland, Virginia, West Virginia | 6 |  | 5417.033 | 7360 | 7 | 73.61759 | 7 | 362.4649 |  | 6 | 5586.507 | 7358.341 |  | 75.92074 | 391.1455
South Carolina | 3 |  | 2775.978 | 5084.507 |  | 54.5968 |  | 141.5499 |  | 3 | 2888.292 | 5085 |  | 56.80574 | 100.5523854
Alabama, Kentucky, Tennessee | 8 |  | 5760.45 | 10140.71 |  | 56.80517 |  | 582.1442 |  | 8 | 6595.949 | 10100 | 7 | 65.04422 | 509.8579
Arkansas and Oklahoma | 4 |  | 2043.897 | 3728.696 |  | 54.81532 |  | 181.3753 |  | 4 | 2459.047 | 3728.696 |  | 65.94923 | 211.7279
Texas, northern | 6 |  | 4453.181 | 7674.289 |  | 58.02727 |  | 266.1009 |  | 6 | 4675.058 | 7830 | 7 | 59.71905 | 291.024
Texas, southern | 6 |  | 5662.281 | 7707.897 |  | 73.46078 |  | 277.3382 |  | 5 | 6308.46 | 7730.123385 |  | 81.60879 | 324.7768
Arizona and New Mexico | 4 |  | 1784.476 | 3715.104012 |  | 48.03301 |  | 120.4996 |  | 4 | 2029.995 | 3714.922575 |  | 54.64435 | 103.9825
Colorado and Wyoming | 4 |  | 2897.455 | 4889.093 |  | 59.26366 |  | 228.1734 |  | 4 | 3186.966 | 4889.093 |  | 65.18523 | 196.7965
Idaho, Montana, Nevada, Utah | 5 |  | 2098.919 | 3249.541 |  | 64.59123 |  | 207.6982 |  | 5 | 2351.429 | 3232.342 |  | 72.74691 | 212.2613
Alaska and Hawaii | -- |  | -- | -- |  | -- |  | 68.14955157 |  | -- | -- | -- |  | -- | 53.79244176
California | 9 |  | 9264.401 | 12080.07546 |  | 76.69158 |  | 401.6788 |  | 9 | 9811.959 | 12080 |  | 81.22432 | 542.2943
Oregon and Washington | 4 |  | 1265.724 | 2398.869 |  | 52.76334 |  | 201.1039 | 7 | 4 | 1471.883 | 2398.869 |  | 61.35737 | 216.3291 | 7
Importers8 | -- |  | -- | -- |  | -- |  | 185.4368 | 7 | -- | -- | -- |  | -- | 128.5708 | 7
Total9 | 102 | r | 74688.52 | 119000 | r, 7 | 63 | r | 6170 | 7 | 101 | 80315.43 | 119000 | 7 | 67.63491 | 5770 | 7
Puerto Rico | 2 |  | 609.729 | 1780.39 |  | 34.24694 |  | 53.59830417 | 7 | 2 | 588.1461792 | 1780 |  | 33.20388 | 41.30594742 | 7
Grand total9 | 104 | r | 75298.25 | 121000 | r, 7 | 62.6 | r | 6230 | 7 | 103 | 80903.58 | 121000 | 7 | 67.12887 | 5810 | 7
rRevised. -- Zero.
1Even where presented unrounded, data are thought to be accurate to no more than three significant digits. Includes data for white cement. Includes cement made from imported clinker.
2District assignation is the location of the reporting facilities. Specific districts include importers where district assignations were possible.
3Data include a small amount of portland cement subsequently consumed at the plant to make masonry cement; the amount thus double counted cannot be determined precisely because of the involvement of cement
stockpiles, but is less than 0.5% of the grand totals listed.
4Based on fineness needed to produce a plant’s normal output mix, including masonry cement, and allowing for downtime for routine maintenance.
5Calculated relative to portland cement output; utilization would be higher if calculated to include output of masonry cement.
6Includes imported cement and stocks of domestic and imported cement at mills, and terminals, and in transit.
7Includes estimates for nonrespondents or facilities that provided incomplete information.
8Includes only those importers or terminals for which district assignations were not possible.
9Data may not add to totals shown because of independent rounding.

## T 4
TABLE 4
MASONRY CEMENT PRODUCTION AND STOCKS IN THE UNITED STATES, BY DISTRICT1
(Thousand metric tons unless otherwise specified)
| 2013 |  |  |  | 2014
| Number |  |  |  | Number
| of active |  | Yearend |  | of active |  | Yearend
District2 | plants | Production3 | stocks4 |  | plants | Production3 | stocks4
Maine and New York | 4 | 25.91555 | 14.35348107 |  | 4 | 31.21079274 | 13.01447601
Pennsylvania | 7 | 142.907 | 38.22696153 |  | 7 | 217.3461 | 43.63015539 | 5
Indiana and Ohio | 6 | 273.6197 | 48.77570871 |  | 6 | 272.786 | 39.29835
Michigan | 3 | 61.38920895 | 22.40475 |  | 2 | 42.52611 | 16.54433
Iowa, Nebraska, South Dakota | 1 | W | W |  | 1 | W | W
Kansas | 2 | W | W |  | 2 | W | W
Missouri | 1 | W | W |  | 1 | W | W
Florida | 6 | 341.7611 | 57.44023 |  | 6 | 364.8281 | 50.67716847
Georgia, Maryland, Virginia, West Virginia | 5 | 223.2002 | 35.63059806 |  | 5 | 261.819 | 37.9747641
South Carolina | 3 | 154.9726 | 15.08648655 |  | 3 | 160.0302 | 16.46631
Alabama, Kentucky, Tennessee | 7 | 286.6324 | 58.58237856 |  | 6 | 255.144 | 55.91072
Arkansas and Oklahoma | 4 | 97.96327941 | 17.33358 |  | 4 | 124.1909 | 16.44454
Texas | 7 | 238.0372 | 17.12946717 |  | 7 | 276.6996 | 16.66317408
Arizona and New Mexico | 3 | 47.99281 | 5.500262655 |  | 3 | 47.52742215 | 6.33940878
Colorado and Wyoming | 1 | W | W |  | 1 | W | W
Idaho, Montana, Nevada, Utah | 1 | W | W |  | 1 | W | W
California | 6 | 178.2963 | 32.08531908 |  | 6 | 185.5384 | 29.28756054
Importers6 | -- | -- | 2.10648357 | 5 | -- | -- | 5
Total7 | 67 | 2115.858 | 392.5707 | 5 | 65 | 2285 | 375 | 5
Puerto Rico | 1 | (8) | -- |  | -- | -- | --
Grand total7 | 68 | 2116.313 | 392.5707 | 5 | 65 | 2285 | 375 | 5
W Withheld to avoid disclosing company proprietary data; included in “Total.” -- Zero.
1Includes masonry, portland-lime, plastic, and stucco cements. Even where presented unrounded, data are thought
to be accurate to no more than three significant digits.
2District assignation is the location of the reporting facilities. Specific districts include importers where district assignations were possible.
3Includes cement produced from imported clinker.
4Includes imported cement.
5Includes estimates for nonrespondents or facilities that provided incomplete information.
6Includes only those importers or terminals for which district assignations were not possible.
7Data may not add to totals shown because of independent rounding.
8Less than ½ unit.

## T 5
TABLE 5
CLINKER CAPACITY AND PRODUCTION IN THE UNITED STATES IN 2014 BY DISTRICT1
[7 empty] | Daily |  | Average |  | Apparent annual |  |  |  |  | Yearend
| Number of active plants2 | [5 empty] | capacity4, 5 |  | days of |  | capacity4, 7 |  | Production | Percentage |  | stocks
| Process used |  |  |  |  | Number | (thousand |  | routine |  | (thousand |  | (thousand | of capacity |  | (thousand
District | Dry |  | Wet | Both3 | Total | of kilns4 | metric tons) |  | maintenance6 |  | metric tons) |  | metric tons) | utilized |  | metric tons)
Maine and New York | 2 |  | 1 | -- | 3 | 4 | 9.63793344 | 8 | 18.6 | 8 | 3340 | 8 | 1484.967 | 44.41821 | 8 | 103.596 | 8
Pennsylvania | 5 |  | 2 | -- | 7 | 11 | 16.92535 |  | 27.81818 | 8 | 5650 | 8 | 3440.296 | 60.90488 | 8 | 186.0228
Illinois | 3 |  | -- | -- | 3 | 6 | 7.737380865 |  | 12.5 |  | 2658.258 |  | 1091.567 | 41.06324 |  | 85.99206615
Indiana | 3 | 9 | 1 | -- | 4 | 8 | 9.865636875 |  | 28.0875 |  | 3321.783 |  | 2294.153 | 69.06391 |  | 113.4507
Michigan | 2 |  | -- | -- | 2 | 6 | 11.19103416 |  | 43.7 | 8 | 3580 | 8 | 2823.531 | 78.77365 | 8 | 51.04367121
Ohio | 1 |  | 1 | -- | 2 | 3 | 3.250443855 |  | 33.53 |  | 1107.979 |  | 764.0130633 | 68.95554 |  | 44.58724
Iowa, Nebraska, South Dakota | 4 |  | -- | -- | 4 | 5 | 10.30925034 |  | 28.16 | 8 | 3480 | 8 | 2875.651 | 82.6 | 8 | 187.1051
Kansas | 2 |  | -- | -- | 2 | 3 | 7.30283925 |  | 35.33333 |  | 2437.833 |  | 1941.863 | 79.6553 |  | 128.9681
Missouri | 5 |  | -- | -- | 5 | 5 | 29.755668 |  | 31.05 |  | 9900.269 |  | 8055.736 | 81.36886 |  | 341.6577
Florida | 7 |  | -- | -- | 7 | 10 | 25.81485636 |  | 18.5 | 8 | 8910 | 8 | 4848.451 | 54.43302 | 8 | 348.291
Georgia, Maryland, Virginia, West Virginia | 5 |  | -- | -- | 5 | 5 | 19.36568 |  | 26.26 |  | 6513.832 |  | 5276.881 | 81.0104 |  | 268.8425
South Carolina | 3 |  | -- | -- | 3 | 3 | 12.16897959 |  | 35.26667 | 8 | 4020 | 8 | 2782.558 | 69.23539 | 8 | 80.15252
Alabama, Kentucky, Tennessee | 8 |  | -- | -- | 8 | 8 | 26.54967621 |  | 25.875 |  | 9016.249 |  | 6134.629 | 68.03971 |  | 312.4899
Arkansas and Oklahoma | 3 |  | 1 | -- | 4 | 8 | 9.774918375 |  | 22.8975 |  | 3319.837 |  | 2474.899 | 74.54881 |  | 227.5937
Texas, northern | 4 |  | 1 | 1 | 6 | 12 | 20.84258 |  | 17.08333 |  | 7290.497 |  | 4334.974 | 59.4606 |  | 233.8287
Texas, southern | 5 |  | -- | -- | 5 | 7 | 20.36086014 |  | 22.57143 |  | 6959.671 |  | 5972.98 | 85.82273 |  | 294.719
Arizona and New Mexico | 4 |  | -- | -- | 4 | 8 | 10.4326275 |  | 17.25 |  | 3590.63823 |  | 2097.733 | 58.42228 |  | 192.0783
Colorado and Wyoming | 4 |  | -- | -- | 4 | 5 | 11.82606366 |  | 25.2 |  | 3946.715 |  | 2996.37 | 75.92062 |  | 173.4338
Idaho, Montana, Nevada, Oregon, Utah, Washington | 5 |  | 2 | -- | 7 | 8 | 12.58356 |  | 28.25 | 8 | 4230 | 8 | 3500.602 | 82.67363 | 8 | 395.9454
California | 8 |  | -- | -- | 8 | 9 | 34.55014 |  | 27.62222 | 8 | 11700 | 8 | 9180.573 | 78.40427 | 8 | 764.2535
Total10 | 83 | 9 | 9 | 1 | 93 | 134 | 310 | 8 | 25.06582 | 8 | 105000 | 8 | 74371.52 | 70.8107 | 8 | 4530 | 8
Puerto Rico | 2 |  | -- | -- | 2 | 2 | 5.04576297 |  | 36.5 |  | 1664.385 |  | 639.1472 | 38.4014 |  | 129.4027
Grand total10 | 85 | 9 | 9 | 1 | 95 | 136 | 315 | 8 | 25.23397 | 8 | 107000 | 8 | 75011.55 | 70.30512 | 8 | 4660 | 8
-- Zero.
1Even where presented unrounded, data are thought to be accurate to no more than three significant digits.
2Includes white cement plants and all plants (gray or white) that produced clinker for at least 1 day during the year.
3Plants that can operate both wet and dry kilns, whether or not both types were active during the year.
4Includes kilns active for at least 1 day during the year. For kilns idle all year, excludes those that cannot be restarted, fully permitted, in less than 6 months.
5Sum of reported kiln capacities for all plants in a district.
6Total days of routine maintenance (summed for all kilns) divided by the number of kilns.
7Sum of apparent annual capacities for all kilns. For each kiln, the statistic was calculated as 366 days (leap year) minus days reported for routine maintenance and then multiplied by the unrounded daily capacity.
8Contains estimates for some facilities and have been rounded to no more than three significant digits.
9Includes one semiwet kiln.
10Data may not add to totals shown because of independent rounding.

## T 6
TABLE 6
RAW MATERIALS USED TO PRODUCE CLINKER AND CEMENT IN THE UNITED STATES1, 2
(Thousand metric tons)
| 2013 |  |  | 2014
Material | Clinker |  | Cement3 | Clinker | Cement3
Calcareous:
Limestone (aragonite, chalk, coral, marble) | 90500 | r | 1930 | 97300 | 2350
Cement rock (includes marl) | 9410 |  | 23 | 9340 | 15
Cement kiln dust (CKD)4 | 50 |  | 136 | 26 | 101
Lime4 | 73 |  | 38 | 30 | 13
Other | 75 |  | 4 | 95 | 1
Aluminous:
Clay | 3260 |  | -- | 3610 | 1
Shale and schist | 2130 |  | 39 | 2010 | 43
Other5 | 545 |  | -- | 612 | --
Ferrous:
Iron ore | 671 |  | -- | 812 | --
Mill scale | 656 |  | -- | 649 | --
Other6 | 84 |  | -- | 25 | --
Siliceous:
Sand, calcium silicates | 3100 |  | -- | 3330 | --
Sandstone, quartzite, soils, nonpozzolanic rocks | 738 |  | -- | 697 | --
Fly ash | 2580 |  | 135 | 2440 | 160
Other ash, including bottom ash | 1050 |  | -- | 1580 | --
Granulated blast furnace slag7 | -- |  | 237 | -- | 287
Other blast furnace slag | 35 |  | -- | 56 | --
Steel slag | 390 |  | -- | 357 | --
Other slag | 199 |  | -- | 247 | --
Natural rock pozzolans8 | -- |  | 52 | -- | 35
Other pozzolans9 | 1 |  | 3 | 10 | 8
Other:
Gypsum and anhydrite | (10) |  | 4020 | (10) | 4380
Miscellaneous11 | 38 |  | 27 | 46 | 29
Total12 | 116000 |  | 6640 | 123000 | 7430
Clinker, imported, raw materials equivalent13 | -- |  | 1260 | -- | 1380
Grand total12 | 116000 |  | 7890 | 123000 | 8810
rRevised. -- Zero.
1Excludes Puerto Rico.
2Data have been rounded to no more than three significant digits.
3Includes portland, blended, and masonry cements.
4Data are probably underreported.
5Includes alumina, aluminum dross, bauxite, spent catalysts, and other aluminous materials.
6Includes iron sludges, pyrite, and other ferrous materials.
7Includes both ground and unground material.
8Includes pozzolana and burned clays or shales (except where directly reported as clay or shale).
9Includes diatomite, silica fume, other microcrystalline silica, and other pozzolans, even if not used as such.
10Included with “Calcareous: Other.”
11Includes fluorspar and all other materials not listed earlier.
12Data may not add to totals shown because of independent rounding.
13Converted as 1.7 times the weight of foreign clinker consumed.

## T7
TABLE 7
CLINKER PRODUCED AND FUEL CONSUMED BY THE U.S. CEMENT INDUSTRY, BY KILN PROCESS1
| Production2 |  |  | Conventional fuels3 |  |  |  | Waste fuels3
|  | Quantity |  | Coal5 | Petcoke | Oil6 | Natural gas7 | Tires | Solid | Liquid
| Number | (thousand | Percentage | (thousand | (thousand | (thousand | (thousand | (thousand | (thousand | (thousand
Kiln process | of plants4 | metric tons) | of total | metric tons) | metric tons) | liters) | cubic meters) | metric tons) | metric tons) | liters)
2013:
Wet | 10 | 3293.403 | 4.744198 | 450.1552 | 107.8661 | 1430 | 65600 | 49.895175 | 6.78211506 | 158000
Dry8, 9 | 83 | 66126.19 | 95.2558 | 5590 | 1450 | 14300 | 629000 | 348.6357 | 1100 | 647000
Both9, 10 | 1 | W | W | W | W | W | W | W | W | W
Total11 | 94 | 69419.59 | 100 | 6030 | 1560 | 15700 | 694000 | 398.5309 | 1110 | 805000
2014:
Wet | 9 | 2458 | 3.3 | 340 | 87 | 3770 | 45200 | 20 | 6.78211506 | 146000
Dry8, 9 | 81 | 71914 | 96.7 | 6340 | 1610 | 19300 | 524000 | 361 | 1280 | 582000
Both9, 10 | 1 | W | W | W | W | W | W | W | W | W
Total11 | 91 | 74372 | 100 | 6680 | 1700 | 23100 | 569000 | 381 | 1290 | 728000
W Withheld to avoid disclosing company proprietary data.
1Excludes Puerto Rico.
2Data are all reported. Although unrounded, data are thought to be accurate to no more than three significant digits.
3All fuel data have been rounded to no more than three significant digits.
4Excludes idle plants that, although retained as active in terms of clinker capacity, had no production during 2013–14.
5All reported to be bituminous.
6Distillate and residual fuel oils. Excludes used oils that were reported under liquid wastes.
7Includes landfill gas and propane.
8Includes one semiwet plant.
9Data for the category “Both” have been included in those for “Dry” plants to protect company proprietary information.
10Plants that can operate both wet and dry kilns, whether or not both types were active during the year. Includes plants
that converted from wet to dry technology during the year.
11May not add to totals shown because of independent rounding.

## T8
TABLE 8
ELECTRICITY CONSUMED BY U.S. CEMENT PLANTS, BY PLANT PROCESS1
| Electricity consumed2 | [12 empty] | Average
| Generated |  | Purchased |  |  |  | Total3 |  |  |  |  | Cement |  | consumption
|  | Quantity |  |  | Quantity |  |  |  | Quantity |  |  | produced4 |  | (kilowatthours
| Number | (million | Number |  | (million |  | Number |  | (million |  | Percentage | (thousand |  | per ton of
Plant process | of plants | kilowatthours) | of plants |  | kilowatthours) |  | of plants |  | kilowatthours) |  | of total | metric tons) |  | cement produced)
2013:
Integrated plants:
Wet | -- | -- | 10 |  | 485 |  | 10 |  | 485 |  | 4.7 | 3439 |  | 140.9
Dry5, 6 | 4 | 230 | 82 | r, 7 | 9630 | r | 82 | r, 7 | 9860 | r | 95.3 | 72000 |  | 137 | r
Both6, 8 | -- | -- | 1 |  | W |  | 1 |  | W |  | W | W |  | W
Total or average3 | 4 | 230 | 93 | r, 7 | 10100 | r | 93 | r, 7 | 10300 | r | 100 | 75439 |  | 137 | r
Grinding plants9 | -- | -- | 4 | r | 120 | r | 4 | r | 120 |  | -- | 1260 | r | 96 | r
Exclusions10 | -- | -- | 3 | r | XX |  | 3 | r | XX |  | -- | 105 | r | XX
2014:
Integrated plants:
Wet | -- | -- | 9 |  | 414 |  | 9 |  | 414 |  | 4 | 2818 |  | 147
Dry5, 6 | 4 | 215 | 82 |  | 10700 |  | 82 |  | 10900 |  | 96 | 78382 |  | 139
Both6, 8 | -- | -- | 1 |  | W |  | 1 |  | W |  | W | W |  | W
Total or average3 |  | 215 | 92 |  | 11100 |  | 92 |  | 11300 |  | 100 | 81200 |  | 139
Grinding plants9 | -- | -- | 4 |  | 121 |  | 4 |  | 121 |  | -- | 1284 |  | 94
Exclusions10 | -- | -- | 2 |  | XX |  | 2 |  | XX |  | -- | 116 |  | XX
rRevised. W Withheld to avoid disclosing company proprietary data. XX Not applicable. -- Zero.
1Excludes Puerto Rico.
2Data are rounded to no more than three significant digits because they contain estimates.
3May not add to totals shown because of independent rounding.
4Portland and masonry cement. Data are all reported and are unrounded but are thought to be accurate to no more than three significant digits.
5Includes one semiwet plant.
6Data for the category “Both” have been included in those for “Dry” plants to protect company proprietary information.
7Includes one grinding plant whose data were included with an integrated plant.
8Plants that can operate both wet and dry kilns, whether or not both types were active during the year. Includes plants that converted from wet to dry technology during the year.
9Plants that did not produce clinker but ground clinker from outside sources. Excludes plants that only made masonry cement or just reground one type of portland cement into another,
or which reported a substantial component of grinding of excess granulated blast furnace slag. Excludes two plants that were reported under “Dry” as noted in footnote 6.
10Plants at which production of portland cement was by regrinding of one type into another or which reported production only of masonry cement.

## T9
TABLE 9
CEMENT SHIPMENTS TO FINAL CUSTOMER, BY DESTINATION AND ORIGIN1, 2
(Thousand metric tons)
| Portland cement |  | Masonry cement
Destination and origin | 2013 | 2014 | 2013 | 2014
Destination:
Alabama | 992.717 | 961.986 | 70.894 | 68.822
Alaska3 | 171.658 | 168.883 | -- | --
Arizona | 1851.88 | 1803.538 | 18.404 | 20.531
Arkansas | 828.132 | 846.167 | 42.819 | 44.103
California, northern | 2949.833 | 3077.734 | 44.421 | 38.676
California, southern | 5116.67 | 5545.296 | 149.017 | 164.551
Colorado | 1806.343 | 2070.63 | 5.67 | 5.189
Connecticut3 | 545.148 | 538.02 | 10.913 | 12.289
Delaware3 | 182.607 | 176.422 | 4.351 | 4.594
District of Columbia3 | 213.112 | 180.664 | (4) | --
Florida | 4748.458 | 5486.018 | 364.483 | 383.377
Georgia | 1841.944 | 2248.591 | 121.809 | 137.394
Hawaii3 | 269.575 | 332.231 | 1.826 | 1.919
Idaho3 | 404.94 | 435.296 | (4) | (4)
Illinois, excluding Chicago | 1328.308 | 1378.229 | 7.795 | 8.09
Illinois, metropolitan Chicago3 | 1265.579 | 1518.702 | 16.869 | 17.519
Indiana | 1516.53 | 1693.693 | 35.292 | 37.245
Iowa | 1696.078 | 1927.917 | (4) | 1
Kansas | 1213.151 | 1259.727 | 4.019 | 4.667
Kentucky | 994.582 | 1021.164 | 50.405 | 51.642
Louisiana3 | 2049.135 | 2051.717 | 49.051 | 51.436
Maine | 181.354 | 190.229 | 1.016 | 1
Maryland | 1036.867 | 1173.779 | 38.318 | 34.651
Massachusetts3 | 824.932 | 905.237 | 9.165 | 9.273
Michigan | 1624.192 | 1839.786 | 46.261 | 52.523
Minnesota3 | 1401.903 | 1478.157 | 6.186 | 5.746
Mississippi3 | 737.072 | 787.684 | 31.869 | 35.39
Missouri | 1482.31 | 1543.358 | 11.793 | 12.777
Montana | 313.284 | 321.268 | 0.61 | 1
Nebraska | 1207.515 | 1260.212 | 0.903 | 1
Nevada | 1064.188 | 1110.862 | 6.101 | 6.554
New Hampshire3 | 184.638 | 189.825 | 6.365 | 6.68
New Jersey3 | 1332.292 | 1379.36 | 38.466 | 42.226
New Mexico | 589.055 | 603.315 | 2.962 | 2.437
New York, eastern | 494.192 | 483.938 | 8.746 | 6.95
New York, western3 | 659.951 | 654.095 | 11.889 | 12.345
New York, metropolitan3 | 1250.88 | 1412.68 | 48.76 | 68.915
North Carolina3 | 1966.681 | 2080.562 | 140.557 | 146.337
North Dakota3 | 971.94 | 1111.881 | (4) | --
Ohio | 2834.147 | 3055.117 | 68.166 | 73.364
Oklahoma | 1556.877 | 1747.142 | 23.165 | 25.564
Oregon | 709.516 | 700.033 | (4) | (4)
Pennsylvania, eastern | 1486.548 | 1593.829 | 35.866 | 81.294
Pennsylvania, western | 1039.383 | 1103.033 | 29.144 | 28.866
Rhode Island3 | 104.652 | 110.921 | 0.858 | 1
South Carolina | 1223.553 | 1195.555 | 64.337 | 65.565
South Dakota | 501.418 | 459.656 | (4) | --
Tennessee | 1272.387 | 1378.285 | 118.009 | 124.889
Texas, northern | 5719.313 | 6561.268 | 101.442 | 117.416
Texas, southern | 7350.231 | 8320.449 | 176.27 | 204.364
Utah | 1043.685 | 1196.055 | (4) | (4)
Vermont3 | 114.391 | 121.503 | 0.804 | 1
Virginia | 1605.134 | 1652.987 | 71.968 | 71.442
Washington | 1500.273 | 1678.236 | (4) | (4)
West Virginia | 480.704 | 489.939 | 13.32 | 11.572
See footnotes at end of table.
TABLE 9—Continued
CEMENT SHIPMENTS TO FINAL CUSTOMER, BY DESTINATION AND ORIGIN1, 2
(Thousand metric tons)
| Portland cement |  | Masonry cement
Destination and origin | 2013 | 2014 | 2013 | 2014
Destination—Continued:
Wisconsin3 | 1535.935 | 1719.893 | 12.294 | 11.879
Wyoming | 321.538 | 355.345 | (4) | --
Total5 | 79709.311 | 86688.099 | 2124.529 | 2315.635
Puerto Rico | 707.498 | 636.936 | -- | --
Foreign countries6 | 1350.816 | 1062.019 | 2.068 | 4.71
Grand total5 | 81767.627 | 88387.079 | 2126.598 | 2320.346
Origin:
United States | 74760.144 | 80424 | 2106.576 | 2299
Puerto Rico | 630.198 | 595 | -- | --
Foreign countries7 | 6377.285 | 7368 | 20.022 | 21
Total shipments5 | 81767.627 | 88387 | 2126.598 | 2320
-- Zero.
1Includes cement produced from imported clinker and imported cement shipped by domestic producers and importers.
Data include all revisions available as of February 27, 2016.
2Data are developed from consolidated monthly surveys of shipments by companies and may differ from data in tables 1, 10–12,
and 14–15, which are from annual surveys of individual plants and importers. Although unrounded, data are thought
to be accurate to no more than three significant digits.
3Has no cement plants.
4Less than ½ unit.
5Data may not add to totals shown because of independent rounding.
6Includes shipments to U.S. possessions and territories.
7Imported cement sold to final customers in the United States as reported by domestic producers and other importers.
Data do not match the imports in tables 17–20.

## T10
TABLE 10
SHIPMENTS OF PORTLAND CEMENT IN THE UNITED STATES, BY TYPE OF CARRIER1, 2
(Thousand metric tons)
| Plant to terminal |  | Plant to customer |  | Terminal to customer |  | Total to
Type of carrier | In bulk | In bags3 | In bulk | In bags3 | In bulk | In bags3 | customers4
2013:
Railroad | 11500 | 42 | 1440 | -- | 249 | 6 | 1700
Truck | 3680 | 151 | 41500 | 858 | 34900 | 351 | 77600
Barge and boat | 7910 | -- | 159 | 17 | 17 | -- | 193
Total4 | 23100 | 193 | 43100 | 875 | 35200 | 357 | 79500 | 5
2014:
Railroad | 13300 | 5 | 1130 | 4 | 139 | 5 | 1280
Truck | 3960 | 72 | 43800 | 783 | 40300 | 316 | 85200
Barge and boat | 9450 | -- | 121 | -- | -- | -- | 121
Total4 | 26700 | 77 | 45000 | 787 | 40400 | 322 | 86600 | 5
-- Zero.
1Includes imported cement and cement made from imported clinker. Excludes Puerto Rico.
2Data are rounded to no more than three significant digits.
3Includes packages, bags, and supersacks.
4Data may not add to totals shown because of independent rounding.
5Shipments are based on an annual survey of plants and importers; may differ from totals in table 9, which are based on
consolidated monthly data.

## T11
TABLE 11
PORTLAND CEMENT SHIPPED IN THE UNITED STATES, BY DISTRICT1
| 2013 | [5 empty] | 2014
|  |  | Value2 | [5 empty] | Value2
| Quantity3 |  |  |  | Average |  | Quantity3 |  |  |  | Average
| (thousand |  | Total |  | (per |  | (thousand |  | Total |  | (per
District4 | metric tons) |  | (thousands) |  | metric ton) |  | metric tons) |  | (thousands) |  | metric ton)
Maine and New York | 1897.629 |  | 187173.02 |  | 98.63522 |  | 1965.309 |  | 201515.294 |  | 102.5362
Pennsylvania | 4277.295 |  | 417000 | 5 | 97.5 | 5 | 4333.134 |  | 398000 | 5 | 92 | 5
Illinois | 1488.785 |  | 142432.235 |  | 95.67012 |  | 1631.151 |  | 167644.46 |  | 102.7768
Indiana | 1951.828 |  | 162924.046 |  | 83.47252 |  | 2111.001 |  | 183114.721 |  | 86.74306
Michigan | 4070 | 5 | 391000 | 5 | 96 | 5 | 4694.493 |  | 473980 |  | 100.9651
Ohio | 817.3301 |  | 78353.951 |  | 95.86573 |  | 878.8681 |  | 91311.181 |  | 103.8963
Iowa, Nebraska, South Dakota | 3716.454 |  | 393248.401 |  | 105.8128 |  | 3966.289 |  | 435321.466 |  | 109.7554
Kansas | 1476.526 |  | 147841.836 |  | 100.1282 |  | 1592.092 |  | 159519.936 |  | 100.1952
Missouri | 6390 | 5 | 546000 | 5 | 85.5 | 5 | 6945.199 |  | 667650.076 |  | 96.13117
Florida | 4620 | 5 | 397000 | 5 | 86 | 5 | 5250.482 |  | 476566.154 |  | 90.76617
Georgia, Maryland, Virginia, West Virginia | 4796.893 |  | 443925.8 |  | 92.54445 |  | 5059.2 |  | 477612.474 |  | 94.40474
South Carolina | 2762.614 |  | 234894.829 |  | 85.02629 |  | 2887.773 |  | 272958.267 |  | 94.52206
Alabama, Kentucky, Mississippi, Tennessee | 6069.816 |  | 522000 | 5 | 86 | 5 | 6838.431 |  | 640150.304 |  | 93.61069
Arkansas and Oklahoma | 2142.014 |  | 199955.43 |  | 93.34925 |  | 2357.47 |  | 235047.341 |  | 99.70322
Texas, northern | 5388.556 |  | 548984.822 |  | 101.8798 |  | 6376.531 |  | 691000 | 5 | 108.5 | 5
Texas, southern | 7038.05 |  | 673081.972 |  | 95.63472 |  | 7730.687 |  | 817594.997 |  | 105.7597
Arizona and New Mexico | 2146.897 |  | 221737.85 |  | 103.283 |  | 2202.086 |  | 228832.432 |  | 103.9162
Colorado and Wyoming | 2404.153 |  | 257592.471 |  | 107.1448 |  | 2553.778 |  | 297534.234 |  | 116.5075
Idaho, Montana, Nevada, Utah | 2119.35 |  | 205730.469 |  | 97.07243 |  | 2310.517 |  | 239110.166 |  | 103.4877
Alaska and Hawaii | 377.0914 |  | 57005.077 |  | 151.1704 |  | 448.3453 |  | 68204.153 |  | 152.1241
California | 8682.751 |  | 669075.639 |  | 77.05802 |  | 9300.692 |  | 785880.952 |  | 84.49704
Oregon and Washington | 1829.538 |  | 183759.766 |  | 100.4405 |  | 1931.14 |  | 204000 | 5 | 105.5 | 5
Importers6 | 3060 | 5 | 365000 | 5 | 119.5 | 5 | 3200 | 5 | 385000 | 5 | 120.5 | 5
Total or average7 | 79500 | 5 | 7450000 | 5 | 93.5 | 5 | 86600 | 5 | 8600000 | 5 | 99.5 | 5
Puerto Rico | 698.4789 | 5 | W |  | W |  | 631.4634 |  | W |  | W
Grand total7 | 80200 | 5 | W |  | W |  | 87200 |  | W |  | W
W Withheld to avoid disclosing company proprietary data.
1Includes gray and white portland cement. Includes cement made from imported clinker. Even where presented unrounded, data are thought
to be accurate to no more than three significant digits.
2Values are mill net or ex-plant (free on board) valuations of total sales to final customers, including sales from plantsʼ external distribution terminals.
The data are ex-terminal for independently reporting terminals. Data include all varieties of portland cement and both bulk and bag shipments.
Unless otherwise specified, data are presented unrounded. Unrounded or not, unit value data should be viewed as value indicators,
accurate to no more than the nearest $0.50 or $1.00 per metric ton.
3Tonnages are those by reporting entities in the district but may include shipments into other districts. They differ from the data in table 9,
which are the actual reported sales into the specific States.
4The location of the reporting entities, not necessarily the location of sales (see table 9 for sales data, by State). Specific districts include shipments by
importers where district assignations were possible.
5Data are rounded to three significant digits (unit values to the nearest $0.50) because they include estimates.
6Importers for which district assignations were not possible.
7Data may not add to totals shown because of independent rounding.

## T12
TABLE 12
MASONRY CEMENT SHIPPED IN THE UNITED STATES, BY DISTRICT1, 2
| 2013 | [5 empty] | 2014
|  |  | Value3 | [5 empty] | Value3
| Quantity4 |  |  |  | Average |  | Quantity4 |  |  |  | Average
| (thousand |  | Total |  | (per |  | (thousand |  | Total |  | (per
District5 | metric tons) |  | (thousands) |  | metric ton) |  | metric tons) |  | (thousands) |  | metric ton)
Maine and New York | 36.7228488 |  | 4470 | 6 | 121.5 | 6 | 40.52305 |  | 5374.733 |  | 132.634
Pennsylvania | 171.6984 |  | 24700 | 6 | 143.5 | 6 | 231.0156 |  | 33400 | 6 | 144.5 | 6
Illinois, Indiana, Ohio | 217.3252386 |  | 32800 | 6 | 151 | 6 | 239.6329 |  | 37325.143 |  | 155.7597
Michigan | 77.46634152 |  | 10738.87 |  | 138.6263 |  | 75.72817506 | 6 | 10800 | 6 | 143 | 6
Iowa, Nebraska, South Dakota | 0.71486178 |  | 72.307 |  | 101.1482 |  | (7) |  | 44.71 |  | 105.0838
Kansas and Missouri | 30.33989514 |  | 4840 | 6 | 159.5 | 6 | 32.56341 |  | 5302.556 |  | 162.8379
Florida | 328.5606 |  | 40858.268 |  | 124.3553 |  | 362.9992 |  | 47400 | 6 | 130.5 | 6
Georgia, Maryland, Virginia, West Virginia | 220.0305 |  | 40719.67 |  | 185.0638 |  | 231.4447 |  | 44219.229 |  | 191.0575
South Carolina | 163.9646169 |  | 23284.073 |  | 142.0067 |  | 168.2266 |  | 24900 | 6 | 148 | 6
Alabama, Kentucky, Mississippi, Tennessee | 310.8687 |  | 42830.046 |  | 137.7754 |  | 327.4693 |  | 47380.444 |  | 144.6867
Arkansas and Oklahoma | 93.70767 |  | 10334.382 |  | 110.2832 |  | 95.17096398 |  | 10743.184 |  | 112.883
Texas | 245.6222 |  | 38500 | 6 | 156.5 | 6 | 264.3455 |  | 41400 | 6 | 156.5 | 6
Arizona, Colorado, Idaho, Montana, Nevada,
New Mexico, Utah, Wyoming | 28.28058519 |  | 3437.814 |  | 121.5609 |  | 31.95015 |  | 3958.586 |  | 123.8988
Alaska and Hawaii | 1.632025815 |  | 527.309 |  | 323.1009 |  | 1.52225643 |  | 490.296 |  | 322.085
California, Oregon, Washington | 200.7101 |  | 22091.876 |  | 110.0686 |  | 211.5936 |  | 22900 | 6 | 108 | 6
Importers8 | 39.14957 | 6 | 9670 | 6 | 247 | 6 | 19.65688458 | 6 | 4200 | 6 | 214 | 6
Total or average9 | 2170 | 6 | 310000 | 6 | 143 | 6 | 2330 | 6 | 340000 | 6 | 145.5 | 6
Puerto Rico | (7) |  | W |  | W |  | -- |  | -- |  | --
Grand total or average9 | 2170 | 6 | W |  | W |  | 2330 | 6 | 340000 | 6 | 145.5 | 6
W Withheld to avoid disclosing company proprietary data.
1Shipments are those by cement companies to final customers and include imported cement and cement made from imported clinker. Excludes sales
of masonry cement by portland cement final customers who made masonry cement from purchased portland cement. Data exclude Puerto Rico.
Even where presented unrounded, data are thought to be accurate to no more than three significant digits.
2Data include true masonry, plastic, portland-lime, and stucco cements.
3Values are mill net or ex-plant valuations of total sales to final customers, including sales from plants external distribution terminals. The data
are ex-terminal for independently reporting terminals. Data include both bulk and bag shipments. Unless otherwise specified, data are presented
unrounded. Unrounded or not, unit value data should be viewed as value indicators, accurate to no more than the nearest $0.50 or even $1.00 per
metric ton.
4Tonnages are those by reporting entities in the district but may include shipments into other districts. They differ from the data in table 9, which are
the actual reported sales into the specific States.
5District is the location of the reporting entities, not necessarily the location of sales (see table 9 for sales data, by State). Specific districts include
shipments by importers where district assignations were possible.
6Data are rounded to no more than three significant digits (unit values to the nearest $0.50) because they include estimates.
7Less than ½ unit.
8Importers for which district assignations were not possible.
9Data may not add to totals shown because of independent rounding.

## T13
TABLE 13
AVERAGE MILL NET VALUE OF CEMENT SOLD IN THE UNITED STATES1, 2
(Dollars per metric ton)
| Portland cement |  |  | Masonry | All
Year | Gray | White3 | All | cement | cement
2013 | 92.5 | 198.5 | 93.5 | 143 | 95
2014 | 98.5 | 202 | 99.5 | 145.5 | 100.5
1Values are average of sales to final customers, free on board the plant or independently
reporting terminal. Values include any bagging charges, but exclude delivery charges to customers
or to external terminals. Data exclude Puerto Rico.
2Data are rounded to the nearest $0.50 per metric ton.
3Data for white cement include a component of resales showing significant price markups.

## T14
TABLE 14
PORTLAND CEMENT SHIPMENTS IN 2014, BY DISTRICT AND TYPE OF CUSTOMER1
(Thousand metric tons)
Oil well,
| Ready- | Concrete |  |  |  | Building | mining, |  | Government
| mixed | product |  |  |  | material | waste |  | and
District2 | concrete | manufacturers |  | Contractors |  | dealers | stabilization |  | other3 | Total4, 5
Maine and New York | 1440 | 282.9828 |  | 40.59925 |  | 138.4373 | 6.02552277 |  | 52.37541879 | 1965.309
Pennsylvania | 2540 | 961.1108 |  | 359.5591 |  | 243.5256 | 67.02555 |  | 166.4204 | 4333.134
Illinois | 990 | 103.7139 |  | 86.2869 |  | 4.86976908 | 322.6794 |  | 123.3218 | 1631.151
Indiana | 1520 | 257.6442 |  | 201.7389 |  | 29.69126 | 35.85013683 |  | 69.49491 | 2111.001
Michigan | 3580 | 423.4413 |  | 465.8731 |  | 182.4975 | 28.08373 |  | 10.33193 | 4694.493
Ohio | 622 | 62.10225636 |  | 51.148 |  | 9.44923896 | 133.3997 |  | 0.69490371 | 878.8681
Iowa, Nebraska, South Dakota | 3030 | 372.159 |  | 345.3898 |  | 15.35682768 | 198.8885 |  | 2.609971245 | 3966.289
Kansas | 1240 | 155.5042 |  | 90.5552067 |  | 34.21267 | 69.92491 |  | -- | 1592.092
Missouri | 5830 | 355.2582 |  | 557.1159 |  | 90.23587758 | 73.46656 |  | 35.8202 | 6945.199
Florida | 3570 | 1080 |  | 311.0719 |  | 57.68426541 | -- |  | 224.9166 | 5250.549
Georgia, Maryland, Virginia, West Virginia | 3630 | 859.5895 |  | 264.2893 |  | 117.201 | 5.48665488 |  | 181.9268799 | 5059.2
South Carolina | 2380 | 283.6105 |  | 122.1171 |  | 81.5196441 | 3.45818922 |  | 14.33443 | 2887.773
Alabama, Kentucky, Mississippi, Tennessee | 4970 | 779.5559 |  | 663.477 |  | 287.3908 | 56.27268555 |  | 79.60548375 | 6838.431
Arkansas and Oklahoma | 1690 | 169.1319 |  | 337.8448 |  | 16.4200485 | 139.0052 |  | 5.632711665 | 2357.47
Texas, northern | 3420 | 438.0433491 |  | 1210 |  | 84.48886 | 1160 |  | 58.59236 | 6376.531
Texas, southern | 5170 | 667.1629 |  | 673.4252 |  | 217.9239807 | 1000 |  | 3.642347775 | 7730.687
Arizona and New Mexico | 1490 | 485.05 |  | 115.3967 |  | 58.39549845 | 27.40968759 |  | 21.97383507 | 2202.086
Colorado and Wyoming | 1930 | 141.5236 |  | 208.9791366 |  | 59.07044409 | 169.0004 |  | 42.69031173 | 2553.778
Idaho, Montana, Nevada, Utah | 1550 | 210.1013 |  | 126.9497 |  | 80.70136323 | 297.27 |  | 45.06169332 | 2310.517
Alaska and Hawaii | 433 | 8.154685965 |  | -- |  | -- | -- |  | 7.006189755 | 448.3453
California | 6970 | 1220.05 |  | 512.1277 |  | 385.775 | 137.0992 |  | 80.28405813 | 9300.692
Oregon and Washington | 1450 | 246.2581 |  | 113.2902 |  | 64.77663774 | 43.62743 |  | 8.54749707 | 1931.14
Importers6 | 2360 | 332.8806 |  | 202.8375 |  | 50.87674917 | 122.9517 |  | 137.1255 | 3200 | 7
Total5 | 61800 | 9900 |  | 7060 |  | 2310 | 4100 |  | 1360 | 86600 | 7
Puerto Rico | 343 | 51.05728 |  | 9.83025666 |  | 227.923 | -- |  | (8) | 631.4634 | 7
Grand total5 | 62200 | 9950 | 9 | 7070 | 10 | 2540 | 4100 | 11 | 1360 | 87200 | 7
-- Zero.
1Includes imported cement and cement made from imported clinker. Except for district totals, data have been rounded to three significant digits but are likely accurate to only
two significant digits. District totals are likely accurate to no more than three significant digits.
2The location of the reporting entity, not the location of sales (see table 9 for sales data, by State). Specific districts include shipments by importers where district assignations
were possible.
3Includes shipments to miscellaneous customer types and for which customer types were not specified.
4Except where noted, district totals are unrounded but are thought to be accurate to no more than three significant digits.
5Data may not add to totals shown because of independent rounding.
6Shipments by importers where district assignations were not possible.
7District totals are rounded to three significant digits because they include estimates.
8Less than ½ unit.
9Includes brick and block—2,900; precast and prestressed—3,480; pipe—977; and other or unspecified—2,590.
10Includes airport—116; road paving—3,590; soil cement—2,330; and other or unspecified—1,030.
11Includes oil well drilling—3,580; mining—183; and waste stabilization—1,290.

## T15
TABLE 15
PORTLAND CEMENT SHIPMENTS IN THE UNITED STATES,
BY TYPE OF CEMENT1, 2, 3
(Thousand metric tons)
Type of cement4 | 2013 | 2014
General use and moderate heat (Types I and II)5, 6 | 61000 | 66400
High early strength (Type III) | 2670 | 3030
Sulfate resisting (Type V)5 | 11100 | 11900
Block | 165 | 177
Oil well | 2420 | 2750
White7 | 794 | 799
Blended:8
Portland, natural pozzolans | 96 | 44
Portland, ground granulated blast furnace slag | 519 | 652
Portland, fly ash | 396 | 442
Portland, other pozzolans9 | 256 | 420
Total blended10 | 1270 | 1560
Expansive and regulated fast setting | -- | --
Miscellaneous11 | 37 | 37
Grand total10 | 79500 | 86600
--Zero.
1Includes sales of imported cement. Excludes Puerto Rico.
2Data are rounded to no more than three significant digits.
3Gray portland-type cements unless otherwise specified.
4Sold mostly under specifications ASTM C150, ASTM C595, and ASTM C1157.
5Type II/V and similar sulfate-resisting hybrids are included within Type V, as are
Type HS and similar cements in ASTM C1157.
6Includes ASTM C1157 general use and moderate heat cements that contain no
pozzolans.
7White or colored portland-type cements. Most are Types I or II but may include
Types III and V and block cements.
8Cements sold under ASTM C595 and those under ASTM C1157 that contain
pozzolans.
9Includes blends with cement kiln dust, silica fume, or other pozzolans, and blends
containing multiple pozzolans.
10Data may not add to totals shown because of independent rounding.
11Includes low heat (Type IV), waterproof, and other portland-type cements.

## T16
TABLE 16
U.S. EXPORTS OF HYDRAULIC CEMENT AND CLINKER, BY COUNTRY1
(Thousand metric tons and thousand dollars)
| 2013 |  | 2014
Country | Quantity | Value2 | Quantity | Value2
Argentina | (3) | 254.225 | 3 | 1494.509
Australia | 5 | 1640.216 | 4 | 1530.269
Bahamas, The | 164 | 14096.858 | 64 | 7415.583
Brazil | 64 | 6633 | 6 | 3562
Canada | 1119 | 157494.396 | 1024 | 156402.415
Cayman Islands | 3 | 396.962 | (3) | 100.643
Chile | 1 | 384.215 | 3 | 734.212
China | 1 | 355.475 | 1 | 279.114
Colombia | 11 | 1979.522 | 10 | 1671.587
Dominica | 1 | 197.484 | (3) | 13.904
Dominican Republic | 3 | 1007.844 | 2 | 773.781
Germany | (3) | 270.764 | 1 | 337.046
Greece | 1 | 94.429 | (3) | 31.482
Guyana | 6 | 613.304 | 18 | 1783.954
Haiti | 112 | 8139.582 | 79 | 6994.339
India | (3) | 212.021 | 1 | 1074.526
Israel | 1 | 288.563 | 1 | 436.185
Jamaica | 62 | 6863.712 | 77 | 8576.613
Japan | 1 | 191.727 | 7 | 1573.886
Korea, Republic of | 1 | 510.028 | 1 | 627.11
Mexico | 79 | 17568.069 | 57 | 16022.921
Nicaragua | 3 | 823.455 | (3) | 31.221
Nigeria | (3) | 61.148 | 1 | 417.889
Norway | 1 | 263.634 | (3) | 52.512
Panama | 4 | 1071.454 | 9 | 1469.838
Peru | (3) | 64.414 | 1 | 204.822
Qatar | 1 | 64.589 | (3) | 7.176
Saudi Arabia | 1 | 285.205 | 1 | 581.106
Taiwan | (3) | 269.617 | 1 | 552.525
Thailand | (3) | 90.421 | 1 | 475.175
Trinidad and Tobago | 2 | 408.121 | 1 | 331.242
Turks and Caicos Islands | 7 | 584.996 | 14 | 1399.757
United Arab Emirates | 1 | 421.226 | 2 | 385.15
United Kingdom | 1 | 279.63 | (3) | 197.829
Uruguay | 1 | 205.485 | (3) | 73.56
Venezuela | 8 | 2535.121 | (3) | 131.522
Other | 5 | 3419.949 | 7 | 5505.161
Total4 | 1670 | 230040.861 | 1397 | 223252.564
Puerto Rico:
British Virgin Islands | 12 | 1588.998 | 9 | 1465.22
Curacao | 9 | 1181.183 | 8 | 891.759
Guadeloupe | -- | -- | 3 | 3002.125
Martinique | -- | -- | 6 | 5671.552
Netherlands Antilles | -- | -- | 6 | 840.234
Other | (3) | 13.546 | 2 | 488.16
Total4 | 21 | 2783.727 | 35 | 12359.05
Grand Total4 | 1691 | 232824.588 | 1432 | 235611.614
-- Zero
1Includes portland and masonry cements. Data are unrounded but are thought to be accurate to
no more than three significant digits.
2Free alongside ship value. The value of exports at the U.S. seaport or border point of export is based
on the transaction price, including inland freight, insurance, and other charges incurred in placing the
merchandise alongside the carrier. The value excludes the cost of loading the carrier.
3Less than ½ unit.
4Data may not add to totals shown because of independent rounding.
Source: U.S. Census Bureau.

## T17
TABLE 17
U.S. IMPORTS FOR CONSUMPTION OF HYDRAULIC CEMENT AND CLINKER, BY COUNTRY1
(Thousand metric tons and thousand dollars)
| 2013 | [5 empty] | 2014
|  |  | Value |  |  |  |  | Value
Country | Quantity |  | Customs2 |  | C.i.f.3 |  | Quantity | Customs2 | C.i.f.3
Canada4 | 3615 |  | 285880.604 |  | 294822.561 |  | 3769 | 300709.413 | 310089.742
China | 514 |  | 30255.322 |  | 43738.158 |  | 856 | 47706.159 | 67846.626
Colombia | 2 |  | 182.58 |  | 242.82 |  | 36 | 1531.872 | 1662.598
Croatia | 22 |  | 8751.993 |  | 10293.163 |  | 24 | 9533.193 | 11206.773
Curacao | 3 |  | 300.939 |  | 303.439 |  | -- | -- | --
Denmark | 36 |  | 3748.156 |  | 6756.472 |  | 72 | 10454.633 | 12478.773
Egypt | 89 |  | 10208.554 |  | 13472.112 |  | 95 | 10323.029 | 14287.636
France | 93 |  | 34622.657 |  | 35942.493 |  | 95 | 35056.485 | 37435.774
Germany | 1 |  | 712.43 |  | 886.261 |  | 1 | 357.218 | 400.589
Greece | 686 |  | 30314.203 |  | 44008.738 |  | 773 | 38152.172 | 49264.831
Hong Kong | 1 |  | 133.92 |  | 173.872 |  | -- | -- | --
Italy | 116 |  | 5371.137 |  | 8265.143 |  | (5) | 16.893 | 23.728
Jamaica | -- |  | -- |  | -- |  | 6 | 2108.004 | 2170.004
Japan | 2 |  | 1141.749 |  | 1380.376 |  | 1 | 686.263 | 858.496
Korea, Republic of | 1244 |  | 55289.432 |  | 84608.788 |  | 1375 | 62620.899 | 94483.772
Malta and Gozo6 | -- |  | -- |  | -- |  | 15 | 789.865 | 1298.461
Mexico4 | 308 |  | 37465.066 |  | 40634.631 |  | 354 | 44481.907 | 48581.651
Netherlands | 2 |  | 2637.353 |  | 2805.892 |  | 3 | 3705.066 | 3931.133
Poland | 1 |  | 702.144 |  | 889.144 |  | 1 | 478.19 | 582.19
Sweden | 46 |  | 3101.295 |  | 4931.551 |  | 357 | 18771.633 | 26952.88
Taiwan | 270 |  | 13717.709 |  | 19223.704 |  | 356 | 18382.849 | 25546.672
Thailand | 14 |  | 1852.762 |  | 2897.716 |  | 14 | 1828.464 | 2808.609
Turkey6 | 26 |  | 3400.921 |  | 5619.625 |  | 79 | 7285.164 | 11814.309
United Kingdom | 4 |  | 223.269 |  | 314.367 |  | 1 | 364.876 | 442.785
Vietnam | -- |  | -- |  | -- |  | 18 | 1008 | 1256
Other | (5) |  | 127.253 | r | 149.99 | r | (5) | 198.537 | 225.636
Total4, 7 | 7095 |  | 530141.448 |  | 622361.016 |  | 8303 | 616550.784 | 725649.668
Puerto Rico:
Mexico | 11 |  | 1278.596 |  | 1896.001 |  | 17 | 2487.239 | 2675.489
Portugal | 4 |  | 698.982 |  | 762.517 |  | (5) | 30.26 | 41.752
Spain | 132 |  | 9030.905 |  | 11116.038 |  | 71 | 5457.238 | 6861.538
Other | 1 | r | 108.536 | r | 144.232 | r | (5) | 105.068 | 126.101
Total7 | 148 |  | 11117.019 |  | 13918.788 |  | 89 | 8079.805 | 9704.88
Grand total4, 7 | 7243 |  | 541258.467 |  | 636279.804 |  | 8392 | 624630.589 | 735354.548
rRevised. -- Zero.
1Includes portland, masonry, and other hydraulic cements. Data are unrounded but are thought to be
accurate to no more than three significant digits.
2Customs value. The price actually paid or payable for merchandise when sold for exportation to the
United States, excluding U.S. import duties, freight, insurance, and other charges incurred in bringing
the merchandise to the United States.
3Cost, insurance, and freight. The value represents the customs value plus insurance, freight, and other
delivery charges to the first port of entry, but excludes costs of offloading, other U.S. port handling
charges, and demurrage.
4Data are underreported with respect to clinker from Canada, and cement from Mexico, owing to
additional material coming in as “informal entries.”
5Less than ½ unit.
6Malta and Gozo have no cement plants; material is believed to be from Turkey.
7Data may not add to totals shown because of independent rounding.
Source: U.S. Census Bureau.

## T18
TABLE 18
U.S. IMPORTS FOR CONSUMPTION OF HYDRAULIC CEMENT AND CLINKER, BY CUSTOMS DISTRICT AND COUNTRY1
(Thousand metric tons and thousand dollars)
| 2013 |  |  | 2014
|  | Value |  |  | Value
Customs district and country | Quantity | Customs2 | C.i.f.3 | Quantity | Customs2 | C.i.f.3
Anchorage, AK:
Canada | 8.42 | 612.336 | 1927.615 | 8.274 | 582.9 | 1546.98
Germany | (4) | 10.452 | 10.502 | -- | -- | --
Korea, Republic of | 83.067 | 4270.784 | 8014.953 | 119.204 | 5334.684 | 8775.364
Total5 | 91.497 | 4893.572 | 9953.07 | 127.478 | 5917.584 | 10322.344
Baltimore, MD:
China | 1.573 | 78.045 | 89.885 | 2.044 | 101.38 | 116.18
Sweden | 1.54 | 595.377 | 735.963 | 0.778 | 343.011 | 397.813
Other | (4) | 9 | 9 | (4) | 53 | 58
Total5 | 3.123 | 681.922 | 834.635 | 2.879 | 496.992 | 571.894
Boston, MA: Other | -- | -- | -- | (4) | 165 | 165
Buffalo, NY:
Canada | 456.77 | 42619.255 | 43924.572 | 538.334 | 49350.999 | 51683.529
Germany | -- | -- | -- | (4) | 3.387 | 3.424
Total5 | 456.77 | 42619.255 | 43924.572 | 538.339 | 49354.386 | 51686.953
Charleston, SC:
China | (4) | 8.197 | 8.198 | (4) | 9.409 | 10.909
United Kingdom | (4) | 82.325 | 100.125 | 0.52 | 300.498 | 340.31
Total5 | (4) | 90.522 | 108.323 | 0.54 | 309.907 | 351.219
Chicago, IL: Other | (4) | 464.141 | 508.097 | (4) | 425.876 | 474.463
Cleveland, OH:
Canada | 517.931 | 37242.805 | 38891.92 | 631.072 | 39905.992 | 40947.001
Netherlands | (4) | 313 | 332 | 1 | 861 | 910
Poland | 0.757 | 702.144 | 889.144 | 0.635 | 478.19 | 582.19
Other | (4) | 302 | 346 | (4) | 199 | 273
Total5 | 519.33 | 38558.31 | 40459.257 | 632.714 | 41444.567 | 42673.251
Columbia-Snake, OR, WA:
Canada | 42.219 | 2606.476 | 2766.476 | 27.997 | 1728.329 | 1798.329
China | 457.152 | 21341.202 | 32462.044 | 382.809 | 19331.865 | 26715.197
Korea, Republic of | 35.05 | 1437.05 | 2402.993 | 29.95 | 1773.2 | 2568.965
Thailand | -- | -- | -- | -- | 5.346 | 5.503
Total5 | 534.421 | 25384.728 | 37631.513 | 440.758 | 22838.74 | 31087.994
Dallas-Fort Worth, TX: China | (4) | 31.522 | 31.523 | (4) | 11.322 | 18.942
Detroit, MI:
Canada6 | 1061.139 | 79169.126 | 81138.788 | 1012.787 | 79760.151 | 81958.392
Other | (4) | 188.258 | 196.593 |  | 323.794 | 335.384
Total5, 6 | 1061.279 | 79357.384 | 81335.381 | 1013.001 | 80083.945 | 82293.776
El Paso, TX:
China | (4) | 99 | 110.823 | 0.609 | 118.65 | 119.581
Mexico6 | 107.14 | 13258.991 | 14404.017 | 100.287 | 13981.892 | 15250.259
Total5, 6 | 107.298 | 13357.991 | 14514.84 | 100.896 | 14100.542 | 15369.84
Great Falls, MT:
Canada | 7.904 | 276.365 | 299.527 | 0.512 | 86.44 | 98.249
Other | (4) | 29.061 | 30.345 | -- | -- | --
Total5 | 7.916 | 305.426 | 329.872 | 0.512 | 86.44 | 98.249
Honolulu, HI:
Korea, Republic of | -- | -- | -- | 5 | 237 | 327.5
Taiwan | 269.5 | 13704.075 | 19201.875 | 313.05 | 16262.949 | 22351.772
Vietnam | -- | -- | -- | 18 | 1008 | 1256
Other | (4) | 2.552 | 2.636 | (4) | 15.664 | 18.164
Total5 | 269.501 | 13706.627 | 19204.511 | 336.071 | 17523.613 | 23953.436
Houston-Galveston, TX:
China | 8.909 | 1003.958 | 1047.994 | 350.117 | 17374.847 | 26165.07
Colombia | -- | -- | -- | 34.875 | 1396.856 | 1469.356
Egypt | 49.61 | 5411.257 | 7064.566 | 51.024 | 5526.39 | 7574.777
Germany | 0.682 | 474.808 | 555.317 | (4) | 144.05 | 168.135
Greece | 338.332 | 15014.24 | 23472.54 | 384.206 | 17609.299 | 27216.699
See footnotes at end of table.
TABLE 18—Continued
U.S. IMPORTS FOR CONSUMPTION OF HYDRAULIC CEMENT AND CLINKER, BY CUSTOMS DISTRICT AND COUNTRY1
(Thousand metric tons and thousand dollars)
| 2013 |  |  | 2014
|  | Value |  |  | Value
Customs district and country | Quantity | Customs2 | C.i.f.3 | Quantity | Customs2 | C.i.f.3
Houston-Galveston, TX—Continued:
Italy | 115.635 | 5364.082 | 8257.159 | -- | -- | --
Korea, Republic of | 619 | 28786 | 43160 | 670 | 30332 | 47152
Taiwan | (4) | -- | -- | 43 | 2119.9 | 3194.9
Turkey | 4.749 | 489.908 | 895.408 | 12.266 | 1170.595 | 2251.095
Other | (4) | 135 | 149 | (4) | 58 | 69
Total5 | 1137.33 | 56679.346 | 84602.534 | 1545.746 | 75731.477 | 115261.233
Laredo, TX:
China | (4) | 11.67 | 11.92 | -- | -- | --
Mexico | 114.854 | 15345.576 | 15476.558 | 145.887 | 19093.015 | 19514.394
Total5 | 114.874 | 15357.246 | 15488.478 | 145.887 | 19093.015 | 19514.394
Los Angeles, CA:
China | 24.169 | 2694.177 | 3619.069 | 26.925 | 2993.461 | 4464.641
Croatia | (4) | 111.649 | 167.888 | -- | -- | --
Egypt | 5.13 | 561.939 | 826.034 | 8.645 | 940.95 | 1340.849
Hong Kong | 0.54 | 59.4 | 62.964 | -- | -- | --
Thailand | 8.586 | 1171.55 | 1829.097 | 7.812 | 976.578 | 1502.887
Turkey | 10.238 | 1167.212 | 2124.912 | 13.133 | 1488.588 | 2716.088
Other | (4) | 224.729 | 261.757 | 0.528 | 353.726 | 413.424
Total5 | 49.313 | 5990.656 | 8891.721 | 57.043 | 6753.303 | 10437.889
Miami, FL:
China | -- | -- | -- | 18 | 896 | 1467
Egypt | 19.64 | 2135.567 | 3068.673 | 20.131 | 2177.792 | 3049.357
Mexico | 80.841 | 8258.898 | 10092.296 | 103.591 | 10685.115 | 13022.924
Sweden | 42.896 | 1822.825 | 3366.865 | 354.769 | 17686.971 | 25675.278
Turkey | 6.218 | 925.005 | 1407.003 | 9.235 | 1470.32 | 2158.316
Other | (4) | 106.908 | 130.831 | (4) | 16 | 17
Total5 | 150.125 | 13249.203 | 18065.668 | 506.026 | 32932.645 | 45390.253
Minneapolis, MN:
Canada | 140.509 | 16920.147 | 16931.686 | 135.261 | 16501.92 | 16534.42
Other | (4) | 34.852 | 39.853 | -- | -- | --
Total5 | 140.546 | 16954.999 | 16971.539 | 135.261 | 16501.92 | 16534.42
Mobile, AL: China | (4) | 175.512 | 202.428 | (4) | 78.856 | 91.118
New Orleans, LA:
China | 11.818 | 2834.123 | 3576.833 | 6.154 | 1585.233 | 1775.523
Croatia | 22.069 | 8640.344 | 10125.275 | 24.145 | 9435.515 | 11068.835
Other | (4) | 87 | 106 | (4) | 16.893 | 23.728
Total5 | 34.023 | 11561.587 | 13807.608 | 30.338 | 11037.641 | 12868.086
New York City, NY:
Denmark | 27.744 | 2870.97 | 3937.134 | 13.5 | 1399.637 | 2101.043
Greece | 348.068 | 15299.963 | 20536.198 | 389.023 | 20542.873 | 22048.132
Malta and Gozo7 | -- | -- | -- | 15.412 | 789.865 | 1298.461
Turkey7 | 2.316 | 343.763 | 505.758 | 42.562 | 2821.044 | 4192.468
Other | (4) | 493 | 601 | (4) | 304.97 | 384.882
Total5 | 378.974 | 19006.718 | 25580.839 | 460.966 | 25858.389 | 30024.986
Norfolk, VA:
China | 0.518 | 271.257 | 351.307 | 1.944 | 1137.062 | 1286.952
Egypt | 2.646 | 292.141 | 376.671 | 3.699 | 397.224 | 534.799
France | 93.117 | 34316.66 | 35613.892 | 95.066 | 34942.499 | 37311.099
Jamaica | -- | -- | -- | 6.298 | 2108.004 | 2170.004
Sweden | 1.009 | 456.622 | 546.188 | (4) | 214.363 | 245.227
Other | (4) | 10 | 11 | (4) | 91 | 104
Total5 | 97.307 | 35346.223 | 36898.649 | 107.562 | 38889.782 | 41652.095
See footnotes at end of table.
TABLE 18—Continued
U.S. IMPORTS FOR CONSUMPTION OF HYDRAULIC CEMENT AND CLINKER, BY CUSTOMS DISTRICT AND COUNTRY1
(Thousand metric tons and thousand dollars)
| 2013 |  |  | 2014
|  | Value |  |  | Value
Customs district and country | Quantity | Customs2 | C.i.f.3 | Quantity | Customs2 | C.i.f.3
Ogdensburg, NY:
Canada | 232.222 | 22507.455 | 22884.801 | 239.38 | 23013.901 | 23549.802
Other | (4) | 23 | 24 | (4) | 8 | 9
Total5 | 232.243 | 22530.475 | 22908.361 | 239.383 | 23021.992 | 23558.73
Pembina, ND: Canada | 259.331 | 18780.003 | 18917.703 | 294.781 | 20726.189 | 20877.042
Philadelphia, PA:
Korea, Republic of | 189.365 | 7773.328 | 9623.328 | 191.59 | 8334.165 | 11534.165
Netherlands | 1 | 1134 | 1228 | 1 | 1432 | 1342
Other | 1.25 | 38 | 98 | 1.356 | 29 | 33
Total5 | 190.615 | 8945.471 | 10949.063 | 192.946 | 9795.985 | 13109.202
Portland, ME: Canada | 16.612 | 1815.509 | 2037.96 | 20.721 | 2328.233 | 2618.236
San Diego, CA: Mexico | 5.197 | 601.601 | 661.76 | 4.516 | 721.885 | 794.074
San Francisco, CA:
China | 8.046 | 873.856 | 1153.682 | 34.06 | 2310.282 | 3213.748
Egypt | 0.81 | 89.1 | 118.672 | 4.986 | 542.277 | 757.218
Hong Kong | 0.648 | 74.52 | 110.908 | -- | -- | --
Thailand | 4.849 | 629.527 | 999.539 | 6.483 | 819.034 | 1259.393
Other | (4) | 330.973 | 428.262 | 0.774 | 233.831 | 279.183
Total5 | 15.306 | 1997.976 | 2811.063 | 46.303 | 3905.424 | 5509.542
Savannah, GA:
Egypt | 10.8 | 1718.55 | 2017.496 | 6.862 | 738.396 | 1030.636
Other | (4) | 366.688 | 384.644 | (4) | 365.586 | 382.586
Total5 | 11.141 | 2085.238 | 2402.14 | 7.185 | 1103.982 | 1413.222
Seattle, WA:
Canada6 | 782.538 | 53721.934 | 54791.396 | 733.484 | 49987.042 | 50741.107
China | (4) | 6.298 | 7.063 | 32.6 | 1596.301 | 2196.42
Japan | 0.927 | 498.647 | 633.606 | 0.629 | 305.322 | 404.877
Korea, Republic of | 316.468 | 12922.011 | 21300.37 | 359.135 | 16418.361 | 23916.989
United Kingdom | 3.838 | 125.934 | 194.232 | (4) | 42.18 | 75.276
Other | (4) | 148.833 | 178.728 | (4) | 63.712 | 80.532
Total5, 6 | 1104.23 | 67423.657 | 77105.395 | 1126.201 | 68412.918 | 77415.201
St Albans, VT: Canada | 89.297 | 9609.193 | 10310.117 | 126.298 | 16737.317 | 17736.655
St Louis, MO: Other | -- | 380.188 | 402.988 | 0.536 | 454.987 | 512.247
Tampa, FL:
Denmark | 8.526 | 872.146 | 2814.095 | 58.394 | 9035.094 | 10355.328
Sweden | (4) | 32.922 | 40.704 | (4) | 12.266 | 14.766
Turkey | 1.957 | 294.94 | 448.439 | 1.674 | 291.866 | 421.866
Total5 | 10.55 | 1200.008 | 3303.238 | 60.09 | 9339.226 | 10791.96
U.S. Virgin Islands:
Colombia | 1.402 | 128.101 | 179.332 | 1.4 | 135.016 | 193.242
Curacao | 3.157 | 300.939 | 303.439 | -- | -- | --
Total | 4.559 | 429.04 | 482.771 | 1.4 | 135.016 | 193.242
Wilmington, NC:
China | 1.026 | 511.146 | 662.346 | (4) | 131 | 153.6
Other | (4) | 59 | 61 | (4) | 98 | 106
Total5 | 1.044 | 570.199 | 723.399 | (4) | 228.945 | 260.07
U.S. total5, 6 | 7095.027 | 530141.448 | 622361.016 | 8303.353 | 616550.784 | 725649.668
San Juan, PR:
Mexico | 11.214 | 1278.596 | 1896.001 | 17.258 | 2487.239 | 2675.489
Portugal | 3.841 | 698.982 | 762.517 | (4) | 30.26 | 41.752
Spain | 132.196 | 9030.905 | 11116.038 | 71.405 | 5457.238 | 6861.538
Other | 0.655 | 108.536 | 144.232 | (4) | 105.068 | 126.101
Total5 | 147.906 | 11117.019 | 13918.788 | 88.979 | 8079.805 | 9704.88
Grand total5, 6 | 7242.933 | 541258.467 | 636279.804 | 8392.332 | 624630.589 | 735354.548
See footnotes at end of table.
TABLE 18—Continued
U.S. IMPORTS FOR CONSUMPTION OF HYDRAULIC CEMENT AND CLINKER, BY CUSTOMS DISTRICT AND COUNTRY1
-- Zero.
1Includes all varieties of hydraulic cement and clicker. Data are unrounded but are thought to be accurate to no more than three significant digits.
2Customs value. The price actually paid or payable for merchandise when sold for exportation to the United States, excluding U.S. import duties, freight,
insurance, and other charges incurred in bringing the merchandise to the United States.
3Cost, insurance, and freight. The value represents the customs value plus insurance, freight, and other delivery charges to the first port of entry,
but excludes costs of offloading, other U.S. port handling charges, and demurrage.
4Less than ½ unit.
5Data may not add to totals shown because of independent rounding.
6Data are underreported with respect to clinker from Canada and cement from Mexico owing to additional material coming in as “informal entries.”
7Malta and Gozo have no cement plants; material is believed to be from Turkey.
Source: U.S. Census Bureau.

## T19
TABLE 19
U.S. IMPORTS FOR CONSUMPTION OF GRAY PORTLAND CEMENT, BY COUNTRY1
(Thousand metric tons and thousand dollars)
| 2013 |  |  | 2014
|  | Value |  |  | Value
Country | Quantity | Customs2 | C.i.f.3 | Quantity | Customs2 | C.i.f.3
Canada | 2558 | 202313.303 | 209468.281 | 2757 | 215879.459 | 223082.572
China | 457 | 21349.122 | 32470.921 | 803 | 39837.083 | 57598.618
Colombia | 1 | 138.168 | 189.907 | 36 | 1531.872 | 1662.598
Curacao | 3 | 300.939 | 303.439 | -- | -- | --
Greece | 686 | 30311.781 | 44006.198 | 773 | 38152.172 | 49264.831
Italy | 116 | 5324.39 | 8214.267 | -- | -- | --
Korea, Republic of | 1243 | 55194.56 | 84507.916 | 1370 | 62263.663 | 93933.921
Malta and Gozo4 | -- | -- | -- | 15 | 789.865 | 1298.461
Mexico5 | 22 | 1513.972 | 1790.822 | 27 | 2588.626 | 2881.395
Sweden | 43 | 1822.825 | 3366.865 | 355 | 17686.971 | 25675.278
Taiwan | 270 | 13704.075 | 19201.875 | 356 | 18382.849 | 25546.672
Vietnam | -- | -- | -- | 18 | 1008 | 1256
Other | (6) | 130.86 | 211.196 | (6) | 95.056 | 104.466
Total5, 7, 8 | 5400 | 332103.995 | 403731.687 | 6511 | 398215.616 | 482304.812
Puerto Rico:
Guatemala | -- | -- | -- | (6) | 6.6 | 9.1
Spain | 132 | 9030.905 | 11116.038 | 71 | 5457.238 | 6861.538
Other | (6) | 43.111 | 58.325 | -- | -- | --
Total7, 8 | 132 | 9074.016 | 11174.363 | 71 | 5463.838 | 6870.638
Grand total5, 7, 8 | 5532 | 341178.011 | 414906.05 | 6582 | 403679.454 | 489175.45
-- Zero.
1Data are unrounded but are thought to be accurate to no more than three significant digits.
2The price actually paid or payable for merchandise when sold for exportation to the United States, excluding
U.S. import duties, freight, insurance, and other charges incurred in bringing the merchandise to the United States.
3Cost, insurance, and freight. The value represents the customs value plus insurance, freight, and other delivery
charges to the first port of entry, but excludes costs of offloading, other U.S. port handling charges, and demurrage.
4Malta and Gozo have no cement plants; material is believed to be from Turkey.
5Data are underreported with respect to imports into the El Paso, TX, customs district owing to additional material
coming in as “informal entries.”
6Less than ½ unit.
7Total imports do not include gray portland cement that was misregistered by importers under the white cement
tariff code; these quantities are included in table 20.
8Data may not add to totals shown because of independent rounding.
Source: U.S. Census Bureau.

## T20
TABLE 20
U.S. IMPORTS FOR CONSUMPTION OF WHITE CEMENT, BY COUNTRY1
(Thousand metric tons and thousand dollars)
| 2013 |  |  | 2014
|  | Value |  |  | Value
Country | Quantity | Customs2 | C.i.f.3, 4 | Quantity | Customs2 | C.i.f.3, 4
Canada | 329 | 43799.714 | 44874.56 | 325 | 42351.477 | 43502.087
China | 39 | 4339.81 | 5567.814 | 41 | 4530.925 | 6458.069
Denmark | 36 | 3748.156 | 6756.472 | 72 | 10434.731 | 12456.371
Egypt | 89 | 10208.554 | 13472.112 | 95 | 10323.029 | 14287.636
Hong Kong | 1 | 133.92 | 173.872 | -- | -- | --
Mexico | 222 | 27857.824 | 30096.766 | 253 | 32152.731 | 35124.105
Thailand | 14 | 1836.873 | 2881.802 | 14 | 1819.558 | 2799.513
Turkey | 26 | 3261.605 | 5475.297 | 79 | 7238.608 | 11758.528
United Kingdom | 4 | 119.436 | 179.936 | (5) | 6.789 | 13.519
Other | 1 | 158.8 | 193.385 | (5) | 59.043 | 70.158
Total6 | 761 | 95464.692 | 109672.016 | 881 | 108916.891 | 126469.986
Puerto Rico:
Mexico | 11 | 1240.937 | 1843.324 | 17 | 2487.239 | 2675.489
Portugal | 3 | 698.982 | 762.517 | (5) | 30.26 | 41.752
Other | 1 | 86.2 | 114.3 | (5) | 4.74 | 7.24
Total6 | 15 | 2026.119 | 2720.141 | 17 | 2522.239 | 2724.481
Grand total6 | 776 | 97490.811 | 112392.157 | 898 | 111439.13 | 129194.467
-- Zero.
1Data are unrounded but are thought to be accurate to no more than three significant digits.
2The price actually paid or payable for merchandise when sold for exportation to the United States, excluding
U.S. import duties, freight, insurance, and other charges incurred in bringing the merchandise to the United States.
3Cost, insurance, and freight. The value represents the customs value plus insurance, freight, and other delivery
charges to the first port of entry, but excludes costs of offloading, other U.S. port handling charges, and demurrage.
4Values of less than $90.00 (c.i.f.) per metric ton likely indicate the mistaken total or partial inclusion of data for gray
portland or similar cement or clinker. This error happens when the importer records the wrong tariff number with
the U.S. Customs Service. Values that exceed $200 per ton likely indicate misidentified specialty cement,
not white cement.
5Less than ½ unit.
6Data may not add to totals shown because of independent rounding.
Source: U.S. Census Bureau.

## T21
TABLE 21
U.S. IMPORTS FOR CONSUMPTION OF CLINKER, BY COUNTRY1
(Thousand metric tons and thousand dollars)
| 2013 |  |  | 2014
|  | Value |  |  | Value
Country | Quantity | Customs2 | C.i.f.3 | Quantity | Customs2 | C.i.f.3
Canada4 | 702 | 34143.848 | 34485.748 | 614 | 29313.477 | 29625.827
China | 12 | 2485.188 | 3174.3 | 7 | 1266.661 | 1420.962
France | 92 | 33251.109 | 34482.128 | 94 | 33708.962 | 36008.348
Korea, Republic of | -- | -- | -- | 5 | 165.297 | 340.612
Other | (5) | 122.664 | 186.857 | (5) | 97.678 | 137.938
Total4, 6 | 806 | 70002.809 | 72329.033 | 720 | 64552.075 | 67533.687
-- Zero.
1For all types of hydraulic cement. Data are unrounded but are thought to be accurate to no more than three
significant digits. Excludes Puerto Rico, which had no imports of clinker for the years shown.
2Customs value. The price actually paid or payable for merchandise when sold for exportation to the United States,
excluding U.S. import duties, freight, insurance, and other charges incurred in bringing the merchandise to the
United States.
3Cost, insurance, and freight. The value represents the customs value plus insurance, freight, and other delivery charges
to the first port of entry, but excludes costs of offloading, other U.S. port handling charges, and demurrage.
4Data are underreported with respect to additional material coming in as “informal entries.”
5Less than ½ unit.
6Data may not add to totals shown because of independent rounding.
Source: U.S. Census Bureau.

## T22
TABLE 22
HYDRAULIC CEMENT: WORLD PRODUCTION, BY COUNTRY1, 2
(Thousand metric tons)
Country | 2010 |  | 2011 |  | 2012 |  | 2013 |  | 2014
Afghanistan | 36 |  | 38 |  | 37 |  | 52 | r | 102
Albaniae | 1300 |  | 1800 |  | 2200 | r | 2300 | r | 2200
Algeriae | 19100 | 3 | 19000 |  | 19000 |  | 18500 | r | 21000
Angolae | 1500 |  | 1500 |  | 1600 |  | 2000 | r | 2500
Argentina | 10423 |  | 11592 |  | 10716 |  | 11892 |  | 11408
Armenia | 488 |  | 422 |  | 438 |  | 431 |  | 427
Australiae | 8300 |  | 8600 |  | 8500 |  | 8400 |  | 9000
Austria | 4254 |  | 4427 |  | 4455 |  | 4385 |  | 4400 | e
Azerbaijan | 1279 |  | 1425 |  | 1966 |  | 2296 |  | 2867
Bahraine | 1200 | r | 1300 | r | 1350 | r | 1350 | r | 1500
Bangladesh4 | 13770 |  | 14690 |  | 15250 | r | 16780 | r | 17000 | e
Barbados | 229 |  | 223 |  | 176 |  | 160 |  | 160 | e
Belarus | 4531 |  | 4604 |  | 4906 |  | 5057 |  | 5618
Belgium | 6095 |  | 6954 |  | 6280 |  | 6119 |  | 6100 | e
Benin | 1305 |  | 1460 |  | 1390 |  | 1422 |  | 1396
Bhutane | 200 |  | 544 | 3 | 521 | 3 | 570 | r, 3 | 690
Bolivia | 2414 |  | 2658 |  | 2714 |  | 3100 | r | 3500 | e
Bosnia and Herzegovina | 949 |  | 893 |  | 846 |  | 882 |  | 840
Botswanae | 260 |  | 300 | r | 367 | r, 3 | 370 | r | 370
Brazil | 59118 |  | 64093 |  | 69323 |  | 69975 |  | 71254
Bruneie | 270 |  | 290 |  | 330 | r, 3 | 340 | r, 3 | 350
Bulgaria | 1961 |  | 1868 | r | 1491 | r | 1812 | r | 1850 | e
Burkina Faso | 587 |  | 590 | e | 659 |  | 580 |  | 403
Burma5 | 534 | r | 538 | r | 922 | r | 1121 | r | 1317
Burundi | -- |  | 35 |  | 71 |  | 100 |  | 70 | e
Cambodiae | 789 | 3 | 907 | 3 | 980 |  | 1060 | r, 3 | 1400
Cameroone | 1000 |  | 1146 | 3 | 1275 | 3 | 1400 |  | 1300 | 3
Canada | 12431 |  | 12001 |  | 12465 |  | 11611 |  | 11879
Chad | -- |  | -- |  | 140 |  | 180 |  | 200 | e
Chile | 3871 |  | 4406 |  | 4722 |  | 4880 | r | 5000 | e
China | 1822000 |  | 2099000 |  | 2210000 |  | 2411000 | r | 2492000 | p
Colombia | 9505 | r | 10779 | r | 10925 |  | 11252 |  | 12384
Congo (Brazzaville)e | 80 |  | 70 |  | 150 | 3 | 250 | r, 3 | 460
Congo (Kinshasa) | 490 |  | 458 |  | 413 |  | 447 |  | 330
Costa Ricae | 1276 | 3 | 1400 |  | 1400 |  | 1460 | r, 3 | 1500
Côte d’Ivoiree | 1800 | r | 1800 | r | 1900 | r | 2300 | r | 2600
Croatia | 2488 | r | 2467 | r | 2154 | r | 2333 | r | 2345
Cuba | 1631 | r | 1736 | r | 1825 | r | 1659 |  | 1580
Cyprus | 1329 |  | 1207 |  | 1026 |  | 855 |  | 735
Czech Republic | 3379 |  | 3931 |  | 3434 |  | 3211 |  | 3691
Denmark, grey and white | 1553 |  | 1811 |  | 1798 |  | 1830 |  | 1876
Djibouti | -- |  | -- |  | -- |  | 150 |  | 350 | e
Dominican Republic | 4106 |  | 3997 |  | 4130 |  | 4246 | r | 4800 | e
Ecuador | 5287 |  | 5706 |  | 6025 |  | 6670 | r | 6600 | e
Egypte | 44592 | 3 | 43384 | 3 | 55200 | 3 | 50000 |  | 49000
El Salvador | 1290 |  | 1320 |  | 1380 |  | 1200 | r | 1000 | e
Eritreae | 45 |  | 190 |  | 260 |  | 260 |  | 300
Estonia | 375 |  | 451 |  | 482 |  | 457 | r | 447
Ethiopiae, 6 | 1639 | 3 | 2082 | 3 | 3500 |  | 5000 |  | 5400
Fiji | 163 | r | 170 | r | 150 | r | 181 | r | 190 | e
Finland | 1215 |  | 1387 |  | 1293 |  | 1300 |  | 1250 | e
France | 17733 |  | 19270 |  | 17810 |  | 18018 |  | 17000 | e
French Guianae | 89 | 3 | 90 | r | 100 |  | 92 | 3 | 86 | 3
Gabone | 223 | 3 | 226 | 3 | 200 | r | 170 | r | 170
Georgia | 857 |  | 1502 | r | 1546 | r | 1619 | r | 1626
Germany | 29203 |  | 33540 | r | 32432 | r | 31308 |  | 32099
Ghana, from imported clinkere | 2100 |  | 2500 |  | 3000 |  | 3000 |  | 3000
Greece | 9268 | r | 5553 | r | 5005 | r | 5990 | r | 5128
Guadeloupee | 300 |  | 300 |  | 300 |  | 300 |  | 300
Guatemala | 2794 |  | 2850 |  | 2880 |  | 2970 | r | 3500 | e
See footnotes at end of table.
TABLE 22—Continued
HYDRAULIC CEMENT: WORLD PRODUCTION, BY COUNTRY1, 2
(Thousand metric tons)
Country | 2010 |  | 2011 |  | 2012 |  | 2013 |  | 2014
Guinea | 237 |  | 365 |  | 317 |  | 377 |  | 500 | e
Guyana | -- |  | -- |  | -- |  | -- |  | 2 | e
Haitie | 300 |  | 300 |  | 300 |  | 300 |  | 300
Hondurase | 1600 |  | 1620 | 3 | 1730 | 3 | 1700 |  | 1700
Hong Kong | 1461 |  | 1537 |  | 1675 |  | 1768 |  | 1900 | e
Hungary | 2136 |  | 1694 |  | 1870 |  | 2022 |  | 2100 | e
Iceland | 140 | e | 140 | e | -- | r | -- | r | --
Indiae | 220000 |  | 240000 | r | 270000 |  | 280000 |  | 275000
Indonesia | 39480 |  | 45238 |  | 52350 | r | 56690 | r | 58000 | e
Irane | 61000 |  | 66000 |  | 70250 | r, 3 | 68700 | r, 3 | 66000
Iraqe | 8000 |  | 10000 |  | 10000 |  | 12000 |  | 13000
Irelande | 2379 | 3 | 2103 | 3 | 1198 | 3 | 2000 |  | 2000
Israel | 5139 |  | 5480 |  | 5892 |  | 6398 |  | 6603
Italy | 34408 |  | 33120 |  | 26240 | r | 23100 | r | 21400
Jamaica | 723 |  | 766 |  | 760 |  | 825 |  | 830
Japan | 51526 |  | 51291 |  | 54737 |  | 57962 | r | 57913
Jordan | 3929 |  | 2816 |  | 4060 | r | 4200 | r | 4500 | e
Kazakhstan | 6686 |  | 7642 |  | 7050 | r | 7072 |  | 7977
Kenya | 3710 |  | 4478 |  | 4640 | r | 5059 |  | 5583
Korea, Northe | 6100 | r | 6300 | r | 6500 | r | 7100 |  | 7200
Korea, Republic of | 47420 |  | 48249 |  | 46862 | r | 47291 |  | 47048
Kosovoe, 7 | 420 | r | 420 | r | 535 |  | 560 | r | 630
Kuwaite | 2000 |  | 2250 |  | 2400 | r | 3000 | r | 3800
Kyrgyzstan | 760 |  | 1022 |  | 1239 |  | 1675 | r | 1727
Laose | 1200 |  | 1300 |  | 1500 |  | 1500 |  | 2400
Latviae | 635 | 3 | 752 | 3 | 901 | 3 | 1000 |  | 1200
Lebanon | 5227 |  | 5550 |  | 5309 |  | 5831 |  | 5517
Liberia | 72 |  | 81 |  | 122 |  | 194 | r | 295
Libyae | 7000 |  | 3500 |  | 2000 |  | 2000 |  | 2000
Lithuania | 834 |  | 996 |  | 1015 |  | 1070 |  | 903
Luxembourg | 1078 |  | 1319 |  | 1177 |  | 980 | r | 1100 | e
Macedonia | 820 |  | 981 |  | 683 |  | 762 |  | 687
Madagascare | 160 |  | 200 | r | 230 | r | 230 | r | 240
Malawi | 188 |  | 203 |  | 172 |  | 320 |  | 450 | e
Malaysia | 19762 |  | 21198 |  | 21726 |  | 21457 |  | 22000 | e
Martiniquee | 150 |  | 150 |  | 150 |  | 150 |  | 150
Mauritania | 552 |  | 565 |  | 644 |  | 690 | r | 770 | e
Mexico | 34503 |  | 35400 | r | 36184 |  | 34612 |  | 35000 | e
Moldovae | 900 |  | 1000 |  | 1200 |  | 1150 | r | 1300
Mongolia | 323 |  | 426 |  | 349 |  | 259 | r | 411
Moroccoe | 14000 |  | 14000 |  | 16270 | r, 3 | 16870 | r, 3 | 15710 | 3
Mozambique8 | 884 |  | 976 |  | 1184 |  | 1299 |  | 1502
Namibia | 5 | e | 390 |  | 501 |  | 662 |  | 731
Nepale | 1360 | 3 | 2100 |  | 2720 | r | 2990 | r | 3100
Netherlandse | 2138 | 3 | 2318 | 3 | 2056 | 3 | 2000 | r | 2000
New Caledonia9 | 160 |  | 146 | r | 125 | r | 119 | r | 106
New Zealande | 1100 |  | 1200 |  | 1140 | r | 1160 | r | 1100
Nicaragua | 600 |  | 700 |  | 620 | r | 650 | r | 700 | e
Niger | 32 |  | 73 |  | 73 | r | 29 | r | 21
Nigeriae | 10000 | r | 12000 | r | 16000 | r | 20000 | r | 20000
Norwaye | 1298 | 3 | 1387 | 3 | 1659 | 3 | 1700 |  | 1700
Omane | 4500 | r | 5000 | r | 5100 | r | 4472 | 3 | 5000
Pakistane | 30000 |  | 29000 | r | 30000 | r | 31000 |  | 32000
Panama | 1491 |  | 1766 |  | 2310 | r | 2366 | r | 2188
Papua New Guineae | 200 |  | 200 |  | 200 |  | 200 |  | 200
Paraguaye | 650 |  | 650 |  | 800 | r | 960 | r | 1000
Peru | 8396 |  | 8500 | e | 10100 | r | 10527 |  | 10676
Philippines | 15900 |  | 16063 |  | 18907 |  | 20150 |  | 22000 | e
Poland | 15521 |  | 18552 |  | 15919 |  | 14538 |  | 15358
See footnotes at end of table.
TABLE 22—Continued
HYDRAULIC CEMENT: WORLD PRODUCTION, BY COUNTRY1, 2
(Thousand metric tons)
Country | 2010 |  | 2011 |  | 2012 |  | 2013 |  | 2014
Portugale | 4587 | 3 | 5069 | 3 | 4090 | 3 | 5000 |  | 5500
Qatare | 3780 | r, 3 | 5000 |  | 5500 |  | 5335 | 3 | 6000
Reunione | 300 |  | 250 |  | 350 |  | 400 |  | 400
Romania | 6909 | r | 7307 | r | 8223 |  | 7451 |  | 7900 | e
Russia | 50400 |  | 56200 |  | 61700 |  | 66503 | r | 68545
Rwandae | 95 | 3 | 94 | 3 | 106 | r, 3 | 110 | r | 140
Saudi Arabia | 42833 | r | 48450 | r | 53332 | r | 56238 | r | 57223
Senegal | 4066 |  | 4677 |  | 4689 |  | 5191 |  | 4899
Serbia10 | 2130 |  | 2095 |  | 1831 |  | 1592 |  | 1605
Sierra Leone | 301 |  | 311 |  | 335 |  | 313 |  | 336
Slovakia | 2888 |  | 3219 |  | 2915 |  | 3121 |  | 3319
Slovenia | 799 |  | 620 |  | 953 |  | 1139 |  | 1326
South Africa, sales | 10870 |  | 11234 |  | 11560 |  | 12170 | r | 12070
Spain, including Canary Islands | 26217 |  | 22178 |  | 15939 |  | 13736 | r | 14587
Sri Lanka | 1737 | r | 1984 | r | 2006 | r | 1929 | r | 1885
Sudan | 1930 |  | 3002 |  | 3511 |  | 3538 | r | 3478
Suriname | 45 |  | 74 |  | 114 |  | 131 | r | 130 | e
Sweden | 1796 |  | 2064 |  | 2141 |  | 2560 | r | 2500 | e
Switzerland | 4527 |  | 4577 |  | 4539 | r | 4540 | r | 4290
Syriae | 6000 |  | 5000 |  | 6000 |  | 4000 |  | 3800 | 3
Taiwan | 16301 |  | 16852 |  | 15808 | r | 16554 | r | 14592
Tajikistan | 288 |  | 299 |  | 251 |  | 384 |  | 1150
Tanzania | 2312 |  | 2409 |  | 2581 |  | 2346 | r | 2809
Thailand | 28840 | r | 30290 | r | 31760 | r | 35854 | r | 34980
Togo11 | 1185 |  | 1160 |  | 1605 | r | 1795 | r | 1677
Trinidad and Tobago | 791 |  | 827 |  | 654 |  | 802 |  | 837
Tunisia, grey and white | 8070 |  | 7055 |  | 7241 |  | 7504 |  | 9127
Turkey | 62737 |  | 63405 |  | 63879 |  | 71337 |  | 71329
Turkmenistan | 1150 |  | 1950 |  | 2370 |  | 2650 |  | 2900 | e
Uganda | 1347 |  | 1666 |  | 1780 |  | 2023 |  | 2141
Ukraine | 9457 |  | 10515 |  | 9843 | r | 9857 | r | 9636
United Arab Emiratese | 18000 |  | 18000 |  | 15400 | r | 15700 | r | 16000
United Kingdom | 7882 |  | 8529 |  | 7952 |  | 8203 |  | 8958
United States, including Puerto Rico12 | 67202 |  | 68639 |  | 74934 |  | 77415 |  | 83188
Uruguay | 834 |  | 968 |  | 872 |  | 850 | r | 820
Uzbekistan | 6872 |  | 6698 |  | 6800 |  | 6990 |  | 7350
Venezuelae | 7120 |  | 7760 |  | 8110 | r | 8460 | r | 8000
Vietnam | 55801 |  | 58271 |  | 55531 |  | 57516 | r | 60507
Yemene | 1864 | 3 | 951 | 3 | 2760 | r, 3 | 3300 | r | 2800
Zambiae | 1127 | 3 | 1230 | r | 1580 | r | 1810 | r | 2200
Zimbabwee | 800 |  | 1000 |  | 1480 | r | 1190 | r | 1300
Totale | 3280000 | r | 3630000 | r | 3820000 |  | 4070000 |  | 4180000
eEstimated. pPreliminary. rRevised. -- Zero.
1Estimated data are rounded to no more than three significant digits; may not add to totals shown. Even where presented unrounded,
reported data are thought to be accurate to no more than three significant digits. Data are from a variety of sources,
including the European Cement Association.
2Includes data available through May 13, 2016. May include clinker exports for some countries.
3Reported figure.
4Data are for fiscal year ending June 30 of the following year.
5Data are for fiscal year ending March 31 of the following year.
6Data are for fiscal year ending July 7 of the current year.
7Not included in Serbia data.
8Cement sales from Cimentos de Moçambique SARL (Sociedade Anónima de Responsabilidade Limitada) only.
9Data for New Caledonia are for sales of domestically produced cement as a proxy for production.
10Does not include Kosovo data.
11Calculated based on reported production of clinker and imports and exports of cement and clinker.
12Portland and masonry cements only. Includes a small (less than 0.3% per year) component of double-counting where portland cement (not clinker)
is consumed to make masonry cement; the precise amount of double-counting cannot be determined because of the involvement of
portland cement stockpiles.