## Note
Advance Data Release of the
2018 Annual Tables
These tables are an advance data release of those to be incorporated in the USGS Minerals Yearbook 2018, v. I, Metals and Minerals. The full report (text and tables) will be released when publication layout is complete. Substantive changes to tables are not anticipated, but would be incorporated into the full report, which will replace these advance data release tables.
Posted: May 4, 2021

## T1
TABLE 1
SALIENT U.S. ZIRCONIUM STATISTICS1
(Metric tons, gross weight)
| 2014 | 2015 |  | 2016 | 2017 |  | 2018
Zircon:
Production:
Concentrates | W | 80000 | 2 | W | 100000 | r, 2 | 100000 | 2
Milled zircone | 43300 | 46000 |  | 49000 | 49900 |  | 49200
Exports | 7460 | 4920 |  | 5050 | 48400 |  | 119000
Imports for consumption3 | 50400 | 32000 |  | 38400 | 37300 |  | 40600
Consumption, apparent4 | W | 100000 | 2 | W | 100000 | r, 2 | 100000 | 2
Zirconium oxide:5
Production | NA | NA |  | NA | NA |  | NA
Exports | 7380 | 5700 |  | 5420 | 5110 | r | 4070
Imports for consumption | 4240 | 4140 |  | 2620 | 3380 |  | 2690
Zirconium, metal, including waste and scrap:
Production | NA | NA |  | NA | NA |  | NA
Exports | 1450 | 1530 |  | 1150 | 1600 |  | 1700
Imports for consumption | 1100 | 1330 | r | 1240 | 1180 |  | 2160
Ferrozirconium:
Production | NA | NA |  | NA | NA |  | NA
Exports | 1620 | 973 |  | 476 | 62 |  | 424
Imports for consumption | 131.448 | 158.315 |  | 59 | 161 |  | 191
Hafnium, unwrought, including powder, imports for consumption: | 21.401 | 72 |  | 180 | 113 |  | 41
eEstimated. rRevised. NA Not available. W Withheld to avoid disclosing company proprietary data.
1Table includes data available through September 10, 2020. Data are rounded to no more than three significant digits.
2Data are rounded to one significant digit to avoid disclosing company proprietary data.
3Includes insignificant amounts of baddeleyite.
4Defined as production plus imports for consumption minus exports plus or minus Government shipments.
5Includes germanium oxides and zirconium dioxides.

## T2
TABLE 2
PUBLISHED YEAREND PRICES OF ZIRCONIUM MATERIALS
(Dollars per metric ton)
Material | 2017 | 2018
Zircon:
Domestic, standard-grade, bulk | 950–1,100 | NA
Australian, standard-grade, free on board, bulk | 950–1,000 | NA
China, standard grade, cost insurance and freight, bulk2 | 1,050–1,150 | 1,400–1,550
Zirconium ores and concentrates3 | 1010 | 1290
Zirconia, fused, monoclinic, refractory/abrasive2 | 6,150–7,150 | 6,150–7,150
NA Not available
1Table includes data available through September 10, 2020. Data are rounded to no more than three significant digits.
2Source: Industrial Minerals.
3Source: U.S. Census Bureau. Unit value based on landed-duty-paid U.S. imports for consumption from Australia, Senegal, and South Africa.

## T3
TABLE 3
U.S. EXPORTS OF ZIRCONIUM, BY CLASS AND COUNTRY OR LOCALITY1
(Gross weight)
|  | 2017 |  |  |  | 2018
|  | Quantity |  | Value |  | Quantity | Value
Class and country or locality | HTS2 | (metric tons) |  | (thousands) |  | (metric tons) | (thousands)
Ore and concentrates: | 2615.10.0000
Belgium |  | 910.783 |  | 2130 |  | 595 | 1520
Canada |  | 1460 |  | 2910 |  | 1920 | 4310
Chile |  | 232.665 |  | 408.46 |  | 283 | 479
China |  | 39200 |  | 29600 |  | 104000 | 61900
France |  | 956.895 |  | 1740 |  | 5850 | 9010
India |  | 214.837 |  | 416.752 |  | 2970 | 4530
Japan |  | 691.755 |  | 3080 |  | 876 | 3470
Mexico |  | 2180 |  | 3200 |  | 1390 | 2330
South Africa |  | 1440 |  | 1060 |  | -- | --
United Kingdom |  | 695.41 |  | 1690 |  | 552 | 1640
Other |  | 444 | r | 1160 | r | 595 | 1480
Total |  | 48400 |  | 47400 |  | 119000 | 90700
Ferrozirconium: | 7202.99.1000
Israel |  | -- |  | -- |  | 52 | 74
Mexico |  | 59 |  | 124 |  | 362 | 756
Other |  | 4 |  | 31 | r | 11 | 31
Total |  | 62 |  | 155 |  | 424 | 861
Unwrought zirconium, including powder: | 8109.20.0000
Germany |  | 69 |  | 1850 |  | 69 | 1980
Japan |  | 4 |  | 119 |  | -- | --
Netherlands |  | 17 |  | 402 |  | -- | --
Russia |  | 104.159 |  | 4890 |  | 26 | 1740
Sweden |  | 49.144 |  | 2560 |  | 47 | 2600
United Kingdom |  | 91.069 |  | 3030 |  | 62 | 2760
Other |  | 59 |  | 2870 |  | 64 | 2240
Total |  | 393.372 |  | 15700 |  | 268 | 11300
Zirconium waste and scrap: | 8109.30.0000
Belgium |  | 95.462 |  | 869.161 |  | 50 | 584
Canada |  | 48.902 |  | 2270 |  | 34 | 1580
Italy |  | (3) |  | 3.2 |  | 12 | 208
Japan |  | 2.284 |  | 70.648 |  | 12 | 399
United Kingdom |  | 26.456 |  | 423.062 |  | 48 | 786
Other |  | 60.888 |  | 1010 |  | 132 | 1510
Total |  | 233.992 |  | 4650 |  | 288 | 5070
Other zirconium: | 8109.90.0000
Argentina |  | 34.819 |  | 3280 |  | 22 | 2080
Canada |  | 363.723 |  | 35300 |  | 365 | 38000
China |  | 45.031 |  | 4090 |  | 156 | 13200
France |  | 61.954 |  | 5930 |  | 164 | 18900
Germany |  | 6.733 |  | 746.003 |  | 9 | 1100
Japan |  | 60.468 |  | 4480 |  | 45 | 5180
Korea, Republic of |  | 199.077 |  | 28200 |  | 180 | 27100
Sweden |  | 63.957 |  | 7840 |  | 69 | 7760
United Arab Emirates |  | 54.988 |  | 6210 |  | (3) | 13
United Kingdom |  | 66.456 |  | 2700 |  | 32 | 1510
Other |  | 15 |  | 2430 |  | 105 | 6650
Total |  | 972.206 |  | 101000 |  | 1150 | 121000
rRevised. -- Zero.
1Table includes data available through September 10, 2020. Data are rounded to no more than three significant digits, may not add to totals shown.
2Harmonized Tariff Schedule of the United States.
3Less than ½ unit.
Source: U.S. Census Bureau.

## T4
TABLE 4
U.S. IMPORTS FOR CONSUMPTION OF ZIRCONIUM AND HAFNIUM, BY CLASS AND COUNTRY OR LOCALITY1
(Gross weight)
|  | 2017 |  |  | 2018
|  | Quantity | Value |  | Quantity | Value
Class and country or locality | HTS2 | (metric tons) | (thousands) |  | (metric tons) | (thousands)
Zirconium ore and concentrates: | 2615.10.0000
Australia |  | 7620 | 7110 |  | 3440 | 5090
China |  | 264.602 | 1270 |  | 449 | 1420
Russia |  | 457.722 | 2100 |  | 624 | 3100
Senegal |  | 9020 | 10300 |  | 13300 | 19100
South Africa |  | 19600 | 15800 |  | 22500 | 26500
Other |  | 354.362 | 1210 |  | 293 | 762
Total |  | 37300 | 37800 |  | 40600 | 55900
Ferrozirconium: | 7202.99.1000
Canada |  | 11.914 | 42.398 |  | 76 | 358
China |  | 149.239 | 558.682 |  | 115 | 323
Total |  | 161.153 | 601.08 |  | 191 | 682
Unwrought zirconium, including powder: | 8109.20.0000
China |  | 431.846 | 5220 |  | 1480 | 18800
France |  | 14.86 | 656.697 |  | -- | --
Germany |  | 150.649 | 5710 | r | 127 | 5150
Japan |  | 58.072 | 324 | r | 16 | 77
Korea, Republic of |  | -- | -- |  | 14 | 172
Other |  | (3) | 23.2 |  | 33 | 130
Total |  | 656.427 | 11900 | r | 1670 | 24300
Zirconium waste and scrap: | 8109.30.0000
Australia |  | 115.808 | 133.404 |  | -- | --
Canada |  | 19.278 | 33.444 |  | 33 | 59
France |  | 16.897 | 107.418 |  | 30 | 454
Germany |  | 10.146 | 40.263 |  | 68 | 417
Japan |  | 46.343 | 226.764 |  | 51 | 299
Korea, Republic of |  | 20.097 | 228.508 |  | 18 | 273
Other |  | 14.597 | 376.566 |  | 11 | 151
Total |  | 243.166 | 1150 |  | 210 | 1650
Other zirconium: | 8109.90.0000
Canada |  | 7.4 | 759 |  | 16 | 1190
France |  | 167.231 | 24900 |  | 181 | 25600
Germany |  | 59.128 | 5680 |  | 47 | 5420
Other |  | 48.472 | 5220 |  | 39 | 5150
Total |  | 282.231 | 36500 |  | 284 | 37300
Unwrought hafnium, including powder: | 8112.92.2000
China |  | 25 | 11100 |  | 18 | 13100
France |  | 29.947 | 8660 |  | 12 | 9990
Germany |  | 55.256 | 21500 |  | 9 | 6060
Other |  | 3 | 785 |  | 3 | 2170
Total |  | 113.203 | 42100 |  | 42 | 31400
rRevised. -- Zero.
1Table includes data available through September 10, 2020. Data are rounded to no more than three significant digits, may not add to totals shown.
2Harmonized Tariff Schedule of the United States.
3Less than ½ unit.
Source: U.S. Census Bureau.

## T5
TABLE 5
ZIRCONIUM MINERAL CONCENTRATES: WORLD PRODUCTION, BY COUNTRY OR LOCALITY1
(Metric tons, gross weight)
Country or locality2 | 2014 |  | 2015 |  | 2016 |  | 2017 |  | 2018
Australia | 798000 |  | 601000 |  | 600000 | r | 505300 |  | 560000 | e
Brazil | 23659 |  | 22647 | r | 23000 | r, e | 23000 | r, e | 21000 | e
China | 150000 |  | 150000 |  | 140000 | e | 140000 | e | 140000 | e
India | 20626 |  | 18891 |  | 18437 |  | 30351 | r | 13951
Indonesiae | 21000 |  | 30900 |  | 34800 |  | 30400 | r | 30000
Kenya | 15004 |  | 25951 |  | 39687 |  | 42217 | r | 45487
Madagascar | 27300 | r, 3 | 11879 |  | 12300 | r, 3 | 26000 | r, 3 | 18700
Malaysia | 677 |  | 826 |  | 653 | r | 1595 | r | 1000 | e
Mozambique | 63100 |  | 57900 | e | 215222 | r | 124022 | r | 105000
Nigeria | 1030 | 3 | 960 | e | 891 | 3 | 4090 | r, 3 | 9000 | e
Russia4 | 7900 |  | 8180 | r | 7704 | r | 7200 | r | 8000 | e
Senegal | 9040 |  | 45248 |  | 52627 |  | 81749 |  | 64278
Sierra Leone | 2357 |  | 1326 |  | 1500 | e | 3000 |  | 11400
South Africa | 398101 |  | 377767 | r | 377430 | r | 380000 | r, e | 350000 | e
Sri Lanka | 1830 | 5 | 38135 |  | 24700 | 5 | 24000 | 5 | 24000 | e
Turkey | 1100 |  | 1500 |  | 500 | r | 1200 | r | 1000 | e
Ukraine | 27000 | e | 25000 |  | 22200 |  | 26500 | r | 25000 | e
United States | W |  | 80000 |  | W |  | 100000 | r | 100000
Vietnam6 | 10000 | r | 4300 | r | 9500 | r | 5240 | r, 3 | 6900
Total | 1580000 |  | 1500000 | r | 1580000 | r | 1560000 | r | 1530000
eEstimated. rRevised. W Withheld to avoid disclosing company proprietary data.
1Table includes data available through May 30, 2020. All data are reported unless otherwise noted. Totals, U.S. data, and estimated data are rounded to no more than three significant digits; may not add to totals shown.
2In addition to the countries and (or) localities listed, various countries and (or) localities may have produced small amounts of zirconium mineral concentrates, but available information was inadequate to make reliable estimates of output.
3Estimated figures based on exports of zirconium ore to China.
4Production of baddeleyite concentrate averaging 98% ZrO2.
5Estimated figures based on exports of zirconium ore to China and Malaysia..
6Estimated figures based on Vietnam inferred exports of zirconium ore to China.