## Text
Advance release
This report will be included in the USGS Minerals Yearbook 2015, volume III, Area Reports—International.
The Mineral Industries of the Islands of the Caribbean in 2015
This workbook includes an embedded Word document and two tables (see tabs below).
This icon is linked to an embedded text document. Double-click on the icon to view the text document.
First posted | 2019-04-08

## Table 1
TABLE 1
ISLANDS OF THE CARIBBEAN: PRODUCTION OF MINERAL COMMODITIES1, 2
(Metric tons unless otherwise specified)
Country and commodity |  | 2011 | 2012 | 2013 |  | 2014 |  | 2015
DOMINICAN REPUBLIC3, 4
Metals:
Bauxite |  | -- | 10522 | 769530 |  | 1446311 |  | 1724162
Copper, mine output, Cu content |  | 11777 | 11737 | 10379 |  | 9262 |  | 7324
Gold, mine output, Au content | kilograms | 495 | 4106 | 26084 |  | 35081 |  | 30454
Nickel, Ni content:
Mine output, laterite ore |  | 1143000 | 1301694 | 1100000 |  | -- |  | --
Ni contained in ferronickel, smelter |  | 13528 | 15186 | 9400 | 5 | -- |  | --
Silver, mine output, Ag content | kilograms | 18169 | 27296 | 78228 |  | 127712 |  | 91928
Industrial minerals:
Cement, hydraulic |  | 3996500 | 4130000 | 4245720 |  | 5018313 | r | 5000000 | e
Clay | cubic meters | 17050 | 154693 | 251055 |  | 121737 |  | 91330
Gypsum | do. | 31177 | 116181 | 90111 |  | 151936 |  | 152495
Sand:
Calcareous | do. | 27500 | 32700 | -- |  | -- |  | --
Silica | do. | 20518 | 25581 | 10256 |  | -- |  | 2500
Stone:
Marble | do. | 6137 | 6014 | 2444 |  | 3156 |  | 1214
Dolomite | do. | 3000 | 3000 | 4000 |  | 3000 |  | 3000 | e
Limestone | do. | 2619099 | 5096936 | 3609927 |  | 1844572 |  | 1911323
Pozzolan | do. | 91933 | 76366 | 35,579 |  | -- |  | --
Travertine | do. | 1001 | 2161 | 3039 |  | 2257 |  | 6680
JAMAICA6, 7
Metals:
Bauxite and alumina:
Bauxite, dry equivalent, gross weight | thousand metric tons | 10190 | 9290 | 9510 |  | 9725 |  | 9658
Alumina | do. | 1960 | 1758 | 1855 |  | 1851 |  | 1865
Industrial minerals:
Cement, hydraulic |  | 766274 | 760300 | 824893 |  | 830061 |  | 808000
Gypsum |  | 79521 | 64753 | 48322 |  | 45201 |  | 45200 | e
Lime |  | 79250 | 84264 | 106281 |  | 104140 |  | 104100 | e
Sand and gravel | thousand metric tons | 2475 | 2599 | 1902 |  | 2118 |  | 2100 | e
Silica sand |  | 13965 | 13945 | 15824 |  | 15833 |  | 15800 | e
Stone:
Limestone | thousand metric tons | 2451 | 2233 | 1949 |  | 2138 |  | 2100 | e
Pozzolan | do. | 130 | 107 | 112 |  | 129 |  | 130 | e
Mineral fuels and related materials:
Petroleum refinery products | thousand 42-gallon barrels | 8590 | 8510 | 8060 |  | 6590 |  | 7655
TRINIDAD AND TOBAGO8, 9
Metals:
Iron and steel:
Direct-reduced iron |  | 1705600 | 1684300 | 1749700 |  | 1633000 |  | 901100
Steel, crude10 |  | 603500 | 624000 | 615800 |  | 483300 |  | 266500
Industrial minerals:
Cement, hydraulic |  | 827000 | 654100 | 801600 |  | 836500 |  | 840100
Fertilizers | thousand metric tons | 5715 | 5453 | 5129 |  | 5172 |  | 5453
Nitrogen, N content of anhydrous ammonia |  | 5444300 | 4466000 | 4640000 |  | 4730447 |  | 4905320
Sulfur |  | 11 | 2 | 10 |  | 5 |  | 10
See footnotes at end of table.
TABLE 1—Continued
ISLANDS OF THE CARIBBEAN: PRODUCTION OF MINERAL COMMODITIES1, 2
(Metric tons unless otherwise specified)
Country and commodity |  | 2011 | 2012 | 2013 |  | 2014 |  | 2015
TRINIDAD AND TOBAGO8, 9—Continued
Mineral fuels and related materials:
Methanol | thousand metric tons | 5904 | 5491 | 5633 |  | 5481 |  | 5516
Natural gas, gross | million cubic meters | 42883 | 42705 | 42244 |  | 42085 | r | 39603
Natural gas liquids | thousand 42-gallon barrels | 16043 | 12890 | 12573 |  | 11992 |  | 10992
Petroleum:
Crude | do. | 33550 | 29915 | 29617 |  | 29659 |  | 28700
Refinery products | do. | 50098 | 39060 | 48177 |  | 38212 |  | 45766
Urea |  | 616247 | 521000 | 490000 |  | 441817 |  | 547400
eEstimated; estimated data are rounded to no more than three significant digits; may not add to totals shown. rRevised. do. Ditto. -- Zero.
1Table includes data available through September 26, 2016.
2The countries of Aruba, The Bahamas, Barbados, Dominica, Martinique, and St. Kitts and Nevis were known to have produced mineral commodities,
including aragonite, cement, lime, limestone, petroleum refinery products, pumice, salt, sand and gravel, stone, and sulfur, but production
data have not been available for such a length of time and production amounts have been so small relative to global totals that reliable
production estimates could no longer be made.
3In addition to the commodities listed, the Dominican Republic also produced petroleum refinery products.
4Sources: Oficina Nacional de Estadistica—Volumen de producción de productos mineros por producto, según año 2003–2015
[National Bureau of Statistics—Volume of Production of Mining Products By Product, for the Years 2003 to 2015].
5Source: Glencore Xstrata plc.
6In addition to the commodities listed, Jamaica also produced clay, marble, marl, and shale.
7Sources: The Bank of Jamaica and the Ministry of Science, Tecnology, Energy and Mining, Mines and Geology Division.
8In addition to the commodities listed, Trinidad and Tobago also produced clay, limestone, and sand and gravel, but available information
was inadequate to make reliable estimates of output.
9Sources: Central Bank of Trinidad and Tobago and the Mininstry of Energy and Energy Affairs.
10Based on billet production.

## Table 2
TABLE 2
ISLANDS OF THE CARIBBEAN: STRUCTURE OF THE MINERAL INDUSTRIES IN 2015
(Metric tons unless otherwise specified)
Annual
Country and commodity |  | Major operating companies and major equity owners | Location of main facilities | capacitye
ARUBA
Petroleum, refinery | 42-gallon | Valero Aruba Refinery (Valero Energy Corp., 100%) | Southern Aruba | 235,000 | 1
barrels per day
BAHAMAS, THE
Petroleum, refinery | thousand | Bahamas Oil Refining Company International Ltd. | Storage facilities, Freeport | 21600 | 1
| 42-gallon barrels | (Buckeye Partners L.P., 80% )
BARBADOS
Cement |  | Arawak Cement Company Ltd. (Trinidad Cement Ltd., | Checker Hall, Saint Lucy | 360000
100%)
DOMINICAN REPUBLIC
Bauxite |  | Sierra Bauxita Dominicana | Mercedes, Pedernales | NA
Copper |  | Corporación Minera Dominicana (Perilya Ltd., 100%) | Maimon, Monseñor Nouel | 15000
Gold | kilograms | do. | do. | 600
Do. | do. | Pueblo Viejo Dominicana Corp. (Barrick Gold Corp., | Pueblo Viejo | 35000
60%, and Goldcorp Inc., 40%)
Do. | do. | Las Lagunas Project (PanTerra Gold. Ltd., 100%) | Las Lagunas | 1600 | 2
Nickel |  | Falconbridge Dominicana S.A. (Falcondo) | Loma Las Peguera, Bonao | 29,000 | 3
(Americano Nickel Ltd., 85.3%; Government, 10%;
Franco-Nevada Corp., 4.1%; private interests, 0.6%)
Petroleum, refinery | 42-gallon | Refinería Dominicana de Petróleo S.A. (Government, | Haina Port | 34,000
| barrels per day | 51%, and Petróleos Venezuela S.A., 49%)
Silver | kilograms | Corporación Minera Dominicana (Perilya Ltd., 100%) | Maimon, Monseñor Nouel | 15000
Do. | do. | Las Lagunas Project (PanTerra Gold. Ltd., 100%) | Las Lagunas | 14000 | 2
Do. | do. | Pueblo Viejo Dominicana Corp. (Barrick Gold Corp., | Pueblo Viejo | 110000
60%, and Goldcorp Inc., 40%)
HAITI
Cement |  | Cimenterie Nationale S.E.M. [Cementos Argos S.A. | Cabaret | 850,000
(CINA), 65%]
JAMAICA
Alumina |  | Alumina Partners of Jamaica (Alpart) (United Company | Nain, St. Elizabeth | 1,650,000 | 4
RUSAL Plc, 100%)
Do. |  | Jamaica Aluminum Co. (Jamalco) (Noble Group Ltd., | Halse Hall, Clarendon | 1,400,000
55%, and Government, 45%)
Do. |  | West Indies Alumina Co. (Windalco) (United Company | Ewarton Works, St. Catherine | 1,210,000 | 5
|  | RUSAL Plc, 100%) | and Kirkvine Works,
Manchester
Bauxite |  | Alumina Partners of Jamaica (Alpart) (United Company | Nain, St. Elizabeth | 4,900,000 | 4
RUSAL Plc, 100%)
Do. |  | Jamaica Aluminum Co. (Jamalco) (Noble Group Ltd., | Manchester | 1,800,000
55%, and Government, 45%)
Do. |  | Noranda Bauxite Ltd. (Noranda Aluminum Holding | St. Ann | 4,500,000
Corp., 49%, and Government., 51%)
Do. |  | West Indies Alumina Co. (Windalco) (United Company | Russell Place and | 4,000,000
|  | RUSAL Plc, 100%) | Schwallenburgh
Cement |  | Caribbean Cement Co. Ltd. (Trinidad Cement Ltd., 74%) | Rockfort, Kingston | 2,200,000
Petroleum, refinery | 42-gallon | Petrojam Ltd. (Government, 51%, and Petróleos de | Kingston Port | 30,000
| barrels per day | Venezuela S.A., 49%)
See footnotes at end of table.
TABLE 2—Continued
ISLANDS OF THE CARIBBEAN: STRUCTURE OF THE MINERAL INDUSTRIES IN 2015
(Metric tons unless otherwise specified)
Annual
Country and commodity |  | Major operating companies and major equity owners | Location of main facilities | capacitye
TRINIDAD AND TOBAGO
Ammonia |  | Methanol Holdings (Trinidad) Ltd. | Point Lisas Industrial Estate | 650,000
(Consolidated Energy Ltd., 100%)
Do. |  | Caribbean Nitrogen Co. Ltd. (EOG Resources | do. | 650,000
Trinidad Ltd., KOCH Industries, Man Ferrostaal,
and Proman Group)
Do. |  | Nitrogen (2000) Unlimited | Point Lisas Industrial Estate | 650,000
(EOG Resources Trinidad Ltd., KOCH Industries,
Man Ferrostaal, and Proman Group)
Do. |  | PCS Nitrogen (Trinidad) Ltd. (Potash Corp., 100%) | do. | 2,200,000
Do. |  | Point Lisas Nitrogen Ltd. | do. | 650,000
(CF Industries Holdings Inc, 50%, and
KOCH Fertilizer LLC, 50%)
Do. |  | Trinidad Nitrogen Co. Ltd. (Tringen I and II) | do. | 1,000,000
(Government, 51%, and Yara International ASA, 49%)
Do. |  | Yara Trinidad Ltd. (Yara International ASA, 100%) | do. | 300,000
Cement |  | Trinidad Cement Ltd. | Claxton Bay | 1,200,000
Clay |  | Trinidad Aggregate Products Ltd. | Depot Road, Longdenville | NA
Iron and steel |  | ArcelorMittal Steel Point Lisas Ltd. | Point Lisas Industrial Estate | 2,700,000
(ArcelorMittal, 100%)
Limestone, blue |  | Cumaca Blue Limestone Products Ltd. | Cumaca Road, Valencia | NA
Do. |  | Cumana Enterprise Limited | Toco Road, Cumana | NA
Do. |  | Harripersad Dookeran | Quarry Road, Guaracara | NA
Do. |  | Hermitage Limestone Ltd. | Tumbason Road, Arima | NA
Do. |  | Saiscon Ltd. | Corosal Road, Mayo | NA
Do. |  | Springbank Quarry Ltd. | Heights of Guanapo, Arima | NA
Do. |  | St. Alban's Sand and Gravel Co. Ltd. | Cumaca Road, Cumaca | NA
Do. |  | RRJ Ltd. | Tabaquite Road, Guaracara | NA
Liquefied natural gas |  | Train 1 (BP (Barbados) Holding SRL, 34%; BG | Point Fortin | 3,000,000
Atlantic 1Holding Ltd., 26%; Shell LNG Port
Spain BV, 20%; NGC Trinidad and Tobago
LNG Ltd., 10%; Summer Soca LNG, 10%)
Do. |  | Trains 2 and 3 (BP Train 2/3 Holding SRL, 42.5%; | do. | 6,600,000
BG 2/3 Investment Ltd., 32.5%; Shell LNG
Port Spain BV, 25%)
Do. |  | Trains 4 (BP (Barbados) Holding SRL, 37.78%; | do. | 5,200,000
BG Atlantic 4 Holdings ltd., 28.89%; Shell LNG
Port Spain BV, 22.22%; Trinidad and Tobago LNG,
11.11%)
Methanol |  | Atlas plant (Methanex Corp., 63.1%) | Point Lisas Industrial Estate | 1,700,000
Do. |  | Titan plant (Methanex Corp., 100%) | do. | 850
Do. |  | Methanol Holdings (Trinidad) Ltd., of which: | do. | 4,800,000
|  | Plant 1 |  | (480,000)
|  | Plant 2 |  | (550,000)
|  | Plant 3 |  | (570,000)
|  | Plant 4 |  | (580,000)
|  | Plant 5 |  | (1,900,000)
Natural gas liquids | 42-gallon | Phoenix Park Gas Processors Ltd. (National Gas | Port of Savonetta | 70,000
| barrels per day | Company of Trinidad and Tobago, 51%)
See footnotes at end of table.
TABLE 2—Continued
ISLANDS OF THE CARIBBEAN: STRUCTURE OF THE MINERAL INDUSTRIES IN 2015
(Metric tons unless otherwise specified)
Annual
Country and commodity |  | Major operating companies and major equity owners | Location of main facilities | capacitye
TRINIDAD AND TOBAGO—
Continued
Sand and gravel |  | 29 quarries | Matura, Sangre Grande, | NA
Turure and Valencia
Petroleum:
Refinery | 42-gallon | Petroleum Company of Trinidad and Tobago Ltd. | Pointe-a-Pierre | 168,000
| barrels per day | (Petrotrin) (Government, 100%)
Crude | do. | Greater Angostura (BHP Billiton Ltd., 45%; | Greater Angostura oilfield | 100,000
Total S.A., 30%; Chaoyang, 25%)
Urea | metric tons | PCS Nitrogen Trinidad Ltd. (Potash Corp. of | Point Lisas Industrial Estate | 748,000
Saskatchewan, Inc., 100%)
Do. | do. | Ammonia Urea Nitrate Melamine complex | do. | NA
(Methanol Holdings Ltd.)
eEstimated. Do., do. Ditto. NA Not available.
1Storage facilites.
2 Las Lagunas project involves the reprocessing of gold and silver refractory tailings from previous operations at the Pueblo Viejo Mine.
3Placed on care-and-maintenance status.
4Operations suspended.
5Operations at Kirkvine Works have been suspended since 2009.