## Text
Advance release
This report will be included in the USGS Minerals Yearbook 2015, volume III, Area Reports—International.
The Mineral Industry of Finland in 2015
This workbook includes an embedded Word document and two tables (see tabs below).
This icon is linked to an embedded text document. Double-click on the icon to view the text document.
First posted | 2019-08-23

## Table01
TABLE 1
FINLAND: PRODUCTION OF MINERAL COMMODITIES1
(Thousand metric tons unless otherwise specified)
Commodity |  | 2011 |  | 2012 |  | 2013 |  | 2014 |  | 2015
METALS
Aluminum, metal, secondary | metric tons | 19531 |  | 19530 |  | 20768 |  | 20829 |  | 20225
Chromite, Cr2O3 content |  | 693 |  | 425 |  | 982 |  | 1035 |  | 946
Cobalt, refined | metric tons | 10441 |  | 10547 |  | 10798 |  | 12551 |  | 9615
Copper:
Concentrate, gross weight | do. | 47802 |  | 104393 |  | 145758 |  | 163016 |  | 165021
Mine output, Cu content | do. | 14000 |  | 25500 |  | 38800 |  | 42800 |  | 41805
Metal:
Smelter | do. | 128400 | r | 133300 | r | 139800 | r | 150500 | r | 145900
Refined | do. | 122100 | r | 125500 | r | 125100 | r | 140600 | r | 138900
Gold, mine output, Au content | kilograms | 8461 |  | 10886 |  | 9981 |  | 9385 |  | 10286
Iron and steel, metal:
Ferroalloys, ferrochromium |  | 231 |  | 288 |  | 434 |  | 441 |  | 457
Pig iron | metric tons | 2500 |  | 2130 |  | 2050 |  | 2475 |  | 2594
Steel, crude |  | 3985 |  | 3759 |  | 3517 |  | 3807 |  | 3988
Nickel:
Mine output, Ni content | metric tons | 18800 |  | 19100 |  | 19300 |  | 19281 | r | 9382
Metal, electrolytic | do. | 49823 |  | 39374 |  | 44498 |  | 42750 |  | 43594
Platinum | kilograms | 836 |  | 429 |  | 946 |  | 1060 |  | 992
Selenium, metal | do. | 88231 |  | 92769 |  | 72459 |  | 93682 |  | 93051
Silver, metal | do. | 69344 |  | 128200 |  | 100890 |  | 142360 |  | 135720
Zinc:
Mine output, Zn content | metric tons | 64115 |  | 52303 |  | 40956 |  | 46063 | r | 25332
Metal | do. | 307352 |  | 314742 |  | 311686 |  | 302024 |  | 305717
See footnotes at end of table.
TABLE 1—Continued
FINLAND: PRODUCTION OF MINERAL COMMODITIES1
(Thousand metric tons unless otherwise specified)
Commodity |  | 2011 |  | 2012 |  | 2013 |  | 2014 |  | 2015
INDUSTRIAL MINERALS
Cement, hydraulic |  | 1387 |  | 1293 |  | 1400 |  | 1400 |  | 1300 | e
Feldspar | metric tons | 26292 |  | 43124 |  | 47636 |  | 46233 |  | 38026
Lime |  | 456 |  | 450 |  | 450 |  | 460 |  | 460 | e
Mica:
Biotite |  | 32 |  | 27 |  | 42 |  | 41 |  | 38
Concentrate | metric tons | 12896 |  | 12112 |  | 11244 |  | 11973 |  | 11836
Nitrogen, N content of ammonia | do. | 72352 |  | 78000 |  | 78000 |  | 78000 |  | 78000 | e
Phosphate rock, apatite, concentrate:
Gross weight |  | 870 |  | 858 |  | 877 |  | 946 |  | 957
P2O5 contente |  | 307 |  | 302 |  | 309 |  | 330 |  | 333
Pyrite, gross weight |  | 939 |  | 993 |  | 990 |  | 1036 | r | 1040
Sodium sulfate |  | 4 |  | -- |  | -- |  | -- |  | --
Stone, crushed:
Limestone and dolomite |  | 2351 |  | 2351 |  | 2351 |  | 3692 | r | 3130
Quartz, silica sand |  | 312 |  | 257 |  | 260 |  | 260 |  | 198
Sulfur:
S content of pyrite |  | 338 | e | 330 | e | 330 | e | 554 | r | 556
Byproduct:e
Metallurgy2 |  | 280 |  | 280 |  | 280 |  | 280 |  | 280
Petroleum |  | 133 | 2 | 130 |  | 130 |  | 130 |  | 130
Total |  | 413 |  | 410 |  | 410 |  | 410 |  | 410
Sulfuric acid |  | 887 |  | 975 |  | 975 |  | 975 |  | 343
Talc |  | 429 |  | 396 |  | 362 |  | 380 |  | 332
Wollastonite | metric tons | 11500 |  | 11500 |  | 11500 |  | 11500 |  | 11500
MINERAL FUELS AND RELATED MATERIALS
Peat:
For fuel use |  | 6847 |  | 5824 |  | 6800 |  | 6800 |  | 16328
For agriculture and other uses |  | 674 |  | 676 |  | 670 |  | 670 |  | 13200
Petroleum refinery products | thousand 42-gallon barrels | 90686 |  | 106033 |  | 109500 |  | 106508 | r | 106500 | e
eEstimated; estimated data are rounded to no more than three significant digits; may not add to totals shown. rRevised. do. Ditto. -- Zero.
1Table includes data available through August 10, 2016.
2Sulfur content in sulfuric acid.

## Table02
TABLE 2
FINLAND: STRUCTURE OF THE MINERAL INDUSTRY IN 2015
(Thousand metric tons unless otherwise specified)
|  | Major operating companies |  | Annual
Commodity |  | and major equity owners | Location of main facilities | capacity
Ammonia |  | Kemira Oyj (Government, 98%) | Plant at Oulu | 75
Apatite |  | Kemira Agro Oyj (Government, 98%) | Mine and plant at Siilinjarvi | 8,000
Cadmium, metal |  | Outokumpu Oyj (Government, 40%, and private investors, 12.3%) | Smelter at Kokkola | 1
Cement |  | Finncement Oy (Irish Cement Ltd., 100%) | Plants at Lappeenranta and Parainen | 1,020
Chromite |  | Outokumpu Oyj (Government, 40%, and private investors, 12.3%) | Mine at Kemi | 1,000
Cobalt |  | Norilsk Nickel Harjavalta (MMC Norilsk Nickel, 100%) | Plant at Kokkola | 15
Copper:
Ore, Cu content |  | First Quantum Minerals Ltd. | Mine at Pyhasalmi | 18
Do. |  | do. | Mine at Kevitsa | 20
Do. |  | Boliden Kylylahti AB (Boliden AB, 100%) | Mine at Kylylahti | 12
Metal |  | Boliden Harjavalta AB (Boliden AB, 100%) | Smelter at Harjavalta | 210
Do. |  | do. | Refinery at Pori | 155
Feldspar |  | SP Minerals Oyj (Partek Corp., 50.1%, and SCR-Silbeco SA, 49.9%) | Mine and plant at Kemi | 50
Ferrochrome |  | Outokumpu Oyj (Government, 40%, and private investors, 12.3%) | Smelter at Tornio | 250
See footnotes at end of table.
TABLE 2—Continued
FINLAND: STRUCTURE OF THE MINERAL INDUSTRY IN 2015
(Thousand metric tons unless otherwise specified)
|  | Major operating companies |  | Annual
Commodity |  | and major equity owners | Location of main facilities | capacity
Gold:
Ore, Au content | metric tons | Agnico-Eagle Mines Ltd. | Mine at Kittila | 5
Do. | do. | Dragon Mining Ltd. | Mines at Orivesi and Jokisivu | 4
Do. | do. | Lappland Goldminers AB. | Pahtavaara Mine near Sodankyla | 2
Do. | do. | Boliden Kylylahti AB (Boliden AB, 100%) | Mine at Kylylahti | 1
Do. | do. | First Quantum Minerals Ltd. | Mines at Kevitsa and Pyhasalmi | 1
Metal | do. | Boliden AB | Smelter at Pori | 4
Limestone |  | Nordkalk Corp. (Rettig Group, 100%) | Mines at Lappeenranta | 1,500
and Parainen
Do. |  | Rauma-Repola Oyj | Mine at Tornio | 300
Mercury | metric tons | Outokumpu Oyj (Government, 40%, and private investors, 12.3%) | Smelter at Kokkola | 150
Mica |  | Kemira Oyj (Government, 98%) | Mine at Siilinjarvi | 10
Nickel:
Ore, Ni content |  | Belvedere Resources Ltd. | Mine at Hitura | 30
Do. |  | Terrafame Oy | Mine at Sotkamo | 20
Metal |  | Norilsk Nickel Finland (MMC Norilsk Nickel, 100%) | Smelter at Harjavalta | 32
Do. |  | do. | Refinery at Harjavalta | 50
Petroleum products | thousand | Neste Oyj, 50%, and Government, 50% | Plants at Naantali and Porvoo | 250
42-gallon
barrels per day
Phosphate-apatite |  | Yara International ASA. | Mine at Siilinjarvi | 850
Quartz and quartzite |  | SP Minerals Oyj (Partek Corp., 50.1%, and SCR-Silbeco SA, 49.9%) | Mines at Kemi and Nilsia | 250
Selenium | metric tons | Boliden AB | Smelter at Pori | 35
Silver | do. | do. | do. | 130
Steel:
Crude |  | Rautaruukki Oyj (Government, 39.7%, and Svenskt | Plants at Hameenlinna, | 2,100
|  | Stål AB (SSAB), 41.3%) | Kankaanpaa, and Raahe
Do. |  | Fundia AB (Norsk Jenverk AS of Norway, 50%, and | Plants at Aminnefors, Dalsbruk, | 850
|  | Ovako AB, 50%) | and Koverhar
Do. |  | Ovako AB (Triton Adviser Ltd. ,100%) | Plant at Imatra | 300
Stainless |  | Outokumpu Oyj (Government, 40%, and private investors, 12.3%) | Plant at Tornio | 550
Talc |  | Mondo Minerals Oyj (Advent International Corp., 100%) | Mines at Lahnaslampi, Lipsavaara, | 500
and Horsmanaho
Wollastonite |  | Nordkalk Corp. (Rettig Group, 100%) | Mine and plant at Lappeenranta | 40
Zinc:
Ore, Zn content |  | First Quantum Minerals Ltd. | Mine at Pyhasalmi | 25
Do. |  | Boliden Kylylahti AB (Boliden AB, 100%) | Mine at Kylylahti | 2
Metal |  | Boliden AB | Smelter at Kokkola | 315
Do., do. Ditto.