## Text
Advance release
This report will be included in the USGS Minerals Yearbook 2015, volume III, Area Reports—International.
The Mineral Industry of Uganda in 2015
This workbook includes an embedded Word document and two tables (see tabs below).
This icon is linked to an embedded text document. Double-click on the icon to view the text document.
First posted | 2019-05-30

## Table1
TABLE 1
UGANDA: PRODUCTION OF MINERAL COMMODITIES1
(Metric tons unless otherwise specified)
Commodity2 |  | 2011 |  | 2012 |  | 2013 |  | 2014 |  | 2015
METALS
Cobalt, refined |  | 661 |  | 556 |  | 376 |  | -- |  | --
Gold:
Mine output, Au content | kilograms | 1 |  | 4 |  | 5 |  | 24 |  | 13
Refined | do. | -- | r | -- | r | -- | r | -- |  | --
Iron and steel:
Iron ore:
Gross weight |  | 2134 |  | 4431 |  | 2282 |  | 41959 |  | 9000
Fe contente |  | 1400 |  | 2800 |  | 1500 |  | 27000 |  | 5800
Steel, crudee |  | 65000 |  | 60000 |  | 64000 |  | 67000 |  | 73000
Lead, refinede |  | 800 |  | 800 |  | 800 |  | 800 |  | 800
Niobium (columbium) and tantalum,
ore and concentrates:
Gross weight | kilograms | 10 |  | -- |  | -- |  | -- |  | 21000 | e
Nb content | do. | 1 | e | -- |  | -- |  | -- |  | 900 | e
Ta content | do. | 1 | e | -- |  | -- |  | -- |  | 4800 | e
Tin, mine output, Sn content |  | -- |  | -- |  | 18 |  | 31 |  | 135
Tungsten, mine output, W content |  | 10 |  | 43 | r | 72 | r | 80 | r | 110 | e
INDUSTRIAL MINERALS
Aggregate, syenitic |  | 9765 |  | 20472 |  | 109906 |  | 64604 |  | 82716
Cement, hydraulic |  | 1666235 |  | 1780000 |  | 2023000 |  | 2141000 |  | 2330000
Clay:
Bricke |  | 62000 |  | 54000 |  | 47000 |  | 52000 |  | 52000
Kaolin |  | 20883 |  | 42886 |  | 43875 |  | 46286 |  | 34697
Limee |  | 170000 |  | 180000 |  | 180000 |  | 180000 |  | 190000
Limestone |  | 932348 |  | 936264 |  | 922372 |  | 1090240 |  | 979660
Marble |  | -- |  | -- |  | 10000 |  | -- |  | --
Pozzolanic material |  | 690911 |  | 650324 |  | 623471 |  | 742423 |  | 686564
Salte |  | 15000 |  | 15000 |  | 15000 |  | 15000 |  | 15000
Vermiculite |  | 8426 |  | 11251 |  | 243 |  | 2500 | r, e | 1118
eEstimated; estimated data are rounded to no more than three significant digits. rRevised. do. Ditto. -- Zero.
1Table includes data available through December 2, 2016.
2In addition to the commodities listed, corundum, sand and gravel, silica sand, and soapstone were presumably produced, but available information was indequate to make reliable estimates of output.

## Table2
TABLE 2
UGANDA: STRUCTURE OF THE MINERAL INDUSTRY IN 2015
(Metric tons unless otherwise specified)
Annual
Commodity | Major operating companies and major equity owners | Location of main facilities | capacity
Cement | Tororo Cement Ltd. | Plant at Tororo | 1,800,000.
Do. | Hima Cement Ltd. (Bamburi Cement Ltd., 70%) | Plant at Kasese | 850,000.
Do. | Kampala Cement Company Ltd. | Plant at Namataba | 90,000.
Do. | do. | NA | 90,000.
Clay, kaolin | Muhindo Enterprises Ltd. | Mine in Buhweju District | 50,000.e
Cobalt, refined | Kasese Cobalt Company Ltd. (KCCL) (MFC Industrial | Plant at Kasese1 | 720.
Ltd., 75%, and Government, 25%)
Gold, mine | Artisanal miners | Mines in Mubende District | NA.
Iron and steel:
Iron ore | Uganda International Mining Co. Ltd | Kanungu District | NA.
Steel:2
Crude | Steel Rolling Mills Ltd. (subsidiary of Alam Group Ltd.) | Plant at Jinja | 70,000.
Do. | Steel Corp. of East Africa Ltd. (subsidiary of | do. | 24,000.
Madhvani Group)
Do. | Tembo Steel Ltd. | Plant at Iganga | 12,500.
Do. | do. | Plant at Lugazi | 9,000.
Rolled | Steel Rolling Mills Ltd. | Plant at Jinja | 50,000.
Do. | Steel Corp. of East Africa Ltd. | do. | 30,000.
Do. | Tembo Steel Ltd. | Plant at Iganga | 10,000.
Do. | do. | Plant at Lugazi | 9,000.
Lead, refined secondary | Uganda Batteries Ltd. | Kampala | 1,000.
Lime | Small-scale producers | Various locations including | 200,000.e
Kasese and Tororo Districts
Limestone | Hima Cement Ltd. | Mines in Kamwenge and | 800,000.e
Kasese Districts
Do. | Tororo Cement Ltd. | Mines in Bududa, Moroto, | 150,000.e
and Tororo Districts
Do. | Kilembe Mines Ltd. | Kasese district | NA.
Niobium (columbium) and | 3T Mining Ltd. | Wampero Mine in Waksio | 120 concentrate;
tantalum, columbite-tantalite |  | District1 | 28e tantalum;
ore and concentrate |  |  | 5e niobium.
Pozzolanic material | Tororo Cement Ltd. | Kapchorwa District | 350,000.e
Do. | Hillmarks Ltd. | Kabarole District | NA.
Do. | Seahorse International Ltd. | do. | NA.
Do. | X4 Ltd. | do. | NA.
Do. | Artisanal miners | do. | NA.
Salt | do. | Lake Katwe | 15,000.
Soapstone | African Minerals Ltd. | Mine in Moroto District | NA.
Tin | Starfield Metals Ltd. | Western Region1 | 75.e
Tungsten, W content of | Krone Uganda Ltd. | Bjordal Mine in Kabale | 240 wolframite;
wolframite |  | District | 120e tungsten.
Do. | 3T Mining Ltd. | Buyaga Mine in Lyantonde | 72 wolframite;
|  | District | 36e tungsten.
Vermiculite | Namakera Mining Company Ltd. (a subsidiary of African | Namakera Mine in Manafwa | 30,000.
| Phosphate Pty Ltd. ) | District
eEstimated. Do., do. Ditto. NA Not available.
1Not operating at the end of 2015.
2In addition to its crude, billet, and rolled steel facilities, Uganda has a galvanized steel plant with a capacity of 30,000 metric tons per year.