## Text
Advance release
This report will be included in the USGS Minerals Yearbook 2015, volume III, Area Reports—International.
The Mineral Industry of Ukraine in 2015
This workbook includes an embedded Word document and two tables (see tabs below).
This icon is linked to an embedded text document. Double-click on the icon to view the text document.
First posted | 2019-08-30

## Table1
TABLE 1
UKRAINE: PRODUCTION OF MINERAL COMMODITIES1
(Metric tons unless otherwise specified)
Commodity2 |  | 2011 |  | 2012 |  | 2013 |  | 2014 |  | 2015
METALS
Alumina |  | 1601000 |  | 1429000 |  | 1493500 |  | 1457000 |  | 1481000
Aluminum:
Primary |  | 24830 |  | 14829 |  | -- |  | -- |  | --
Secondarye |  | 130000 |  | 90000 |  | 25000 |  | -- |  | --
Totale |  | 155000 |  | 105000 |  | 25000 |  | -- |  | --
Copper, metal, secondarye |  | 20000 |  | 15000 |  | 15000 |  | 12000 |  | 12000
Galliume |  | 13 |  | 11 |  | 13 |  | 13 |  | 13
Germaniume | kilograms | 700 |  | 700 |  | 700 |  | 700 |  | 650
Iron and steel:
Iron ore, concentrate:
Gross weight |  | 80580800 |  | 81966400 |  | 70389000 |  | 68337000 |  | 66902000
Fe contente |  | 44300000 |  | 45100000 |  | 38700000 |  | 37600000 |  | 36800000
Metal:
Pig iron |  | 28881100 |  | 28484000 |  | 29089000 |  | 24801000 |  | 21863000
Ferroalloys, electric furnace:
Ferromanganese |  | 180500 |  | 163921 |  | 88626 |  | 102934 | r | 87700
Ferronickel, gross weight |  | 62000 | e | 119652 |  | 121586 |  | 98700 | r | 95209
Ferrosilicon |  | 150900 |  | 150265 |  | 191207 |  | 142270 | r | 90200
Silicomanganese |  | 843500 |  | 823131 |  | 724892 |  | 840433 | r | 698400
Other |  | 28500 |  | 22115 |  | 15908 |  | 15326 |  | 19360
Total |  | 1270000 | e | 1279084 |  | 1142219 |  | 1199663 |  | 990869
Steel:
Crude | thousand metric tons | 35332 |  | 33511 |  | 33199 |  | 27373 |  | 22935
Finished products:
Pipe |  | 2371800 |  | 2014000 |  | 1812980 |  | 1558000 |  | 1009000
Rolled |  | 19511000 |  | 18457300 |  | 17782764 |  | 14350000 |  | 11945310
Lead, refined, secondarye |  | 13500 |  | 13700 |  | 13500 |  | 13000 |  | 13000
Magnesium metale |  | 7400 | r | 9000 | r | 10300 | r | 7200 | r | 7700
Manganese:
Marketable ore and concentrate:
Gross weight |  | 971500 |  | 1234007 |  | 1524696 |  | 1526218 |  | 1477200
Mn contente |  | 330000 |  | 396000 |  | 515000 |  | 519000 |  | 502000
Metal |  | 16100 | e | 14575 |  | 7200 |  | 1300 |  | 10100
Nickel, ferronickel, Ni content |  | 12400 | e | 23900 | e | 24300 | e | 18650 | r | 18000 | e
Titanium:
Ilmenite concentrate:
Gross weight |  | 260700 |  | 246800 |  | 670000 | e | 450000 | e | 350000 | e
TiO2 content |  | 153800 |  | 145640 |  | 295000 | e | 200000 | e | 155000 | e
Rutile concentrate, 95% TiO2 |  | 60000 | e | 58000 | e | 162000 | e | 110000 | e | 90000 | e
Metal, sponge |  | 9000 | e | 10300 | e | 9400 | e | 7200 |  | 7700 | e
Zirconium, zircon concentrate |  | 26000 | e | 20000 | e | 41000 |  | 27000 | e | 25000 | e
INDUSTRIAL MINERALS
Brominee |  | 4100 |  | 4100 |  | 4100 |  | 3200 | r | 3500
Cement, hydraulic |  | 10515300 |  | 9843000 |  | 9857000 |  | 8636000 |  | 8511000
Clay:
Bentonitee |  | 211000 |  | 219000 |  | 220000 |  | 210000 |  | 210000
Kaolin | thousand metric tons | 1317 |  | 1218 |  | 1179 |  | 1426 |  | 1815
Kaolinitic clay | do. | 575 |  | 580 |  | 855 |  | 2250 | r | 2510
Feldspar |  | 179000 |  | 146000 |  | 134000 |  | 95000 |  | 44000
Graphitee |  | 6000 |  | 5800 |  | 5500 |  | 5000 |  | 5000
Gypsum and anhydrite | thousand metric tons | 2294 |  | 2186 |  | 2175 |  | 1525 |  | 1255
Lime | do. | 4487 |  | 4415 |  | 3892 |  | 3134 | r | 2717
Limestone | do. | 22800 |  | 20582 |  | 18652 |  | 11564 |  | 7620
Nitrogen, N content of ammonia | do. | 3586 | r | 3443 | r | 2888 | r | 2008 | r | 1799
See footnotes at of of table.
TABLE 1—Continued
UKRAINE: PRODUCTION OF MINERAL COMMODITIES1
(Metric tons unless otherwise specified)
Commodity2 |  | 2011 |  | 2012 |  | 2013 |  | 2014 |  | 2015
INDUSTRIAL MINERALS—Continued
Salt, all types |  | 5938000 |  | 6189446 |  | 5796000 |  | 2498000 |  | 2137000
Soda ash |  | 700000 | e | 720000 |  | 720000 | e | 600000 | e | 600000 | e
Sulfur, nativee |  | 130000 |  | 120000 |  | 120000 |  | 100000 |  | 100000
Sulfuric acid |  | 1537 |  | 948 | r | 906 | r | 554 |  | 507
Vermiculitee |  | 60000 |  | 60000 |  | 60000 |  | 50000 |  | 48000
MINERAL FUELS AND RELATED MATERIALS
Coal:
Raw:
Anthracite | thousand metric tons | 14059 |  | 20763 |  | 15604 |  | 8705 | r | --
Bituminous | do. | 67600 |  | 64690 |  | 27953 |  | 51300 | r | 39800
Lignite | do. | 5000 | e | 5000 | e | 5782 |  | 5000 | e | -- | e
Total | do. | 86700 | e | 90500 | e | 49339 |  | 65000 | e, r | 39800 | e
Marketable | do. | 62700 |  | 66700 | e | 63600 | e | 45230 |  | 28800 | e
Coke |  | 19599100 |  | 18939100 |  | 17569000 |  | 13858000 |  | 11617000
Natural gas3 | thousand cubic meters | 19934900 |  | 20492000 |  | 21313000 |  | 20500000 | r | 19900000
Peat:
Fuel use |  | 301000 |  | 446000 |  | 467000 |  | 463000 | r | 491000
Horticultural use |  | 129000 |  | 210000 |  | 131000 |  | 119000 |  | 79000
Total |  | 430000 |  | 656000 |  | 598000 |  | 582000 | r | 570000
Petroleum:
Crude and gas condensate4 | thousand 42-gallon barrels | 24000 |  | 24342 |  | 22348 |  | 19776 |  | 17773
Refinery products5 | do. | 69000 |  | 33766 |  | 27303 |  | 21980 |  | 11775
Uranium, mine output:
U content |  | 890 | e | 960 | e | 922 |  | 926 | r | 980
U3O8 content |  | 1050 | e | 1130 | e | 1080 |  | 1083 | r | 1146
eEstimated; estimated data are rounded to no more than three significant digits; may not add to totals shown. rRevised. do. Ditto. -- Zero.
1Table includes data available through February 1, 2017.
2In addition to the commodities listed, other mineral commodities may be produced, but available information was inadequate to make reliable
estimates of output.
3The data series for natural gas production is based on natural gas production as reported by State Statistics Service of Ukraine and includes associated petroleum gas production.
4Figures were converted to barrels from metric tons, which were reported as follows: 2011—3,297,800; 2012—3,245,000; 2013—3,071,000; 2014— 2,739,000; and 2015—2,461,700.
5Figures were converted to barrels from metric tons, which were reported as follows: 2011—8,787,000; 2012—4,300,000; 2013—3,477,000; 2014— 2,800,000; and 2015—1,500,000 (estimated).

## Table2
TABLE 2
UKRAINE: STRUCTURE OF THE MINERAL INDUSTRY IN 2015
(Metric tons unless otherwise specified)
|  | Major operating companies and |  | Annual
Commodity |  | major equity owners1, 2 | Location or deposit names | capacitye
Alumina and aluminum:
Alumina |  | Nikolayevskiy alumina refinery [United Company | 20 kilometers south of Mykolaiv | 1600000
Alumina |  | RUSAL (RUSAL)]
Aluminum, primary |  | Zaporozhskiy aluminum complex (ZAlK) [Government] | do. | 114000
Cement |  | Four companies: | Locations: | 14600000 | 3
|  | Nikolayevtsement | Mykolaiv
|  | PAO Evrotsement-Ukraina | Balakleya, Kharkivskaya Oblast'
|  | PAO Ivano-Frankovsktsement | Ivano-Frankovs'ka Oblast
|  | PAO Kramators’kiy Tsementnyi Zavod PUSHKA | Kramatorsk, Donets'ka Oblast'
Coal |  | About 150 active surface and underground | About 95% of coal produced in | 90000000 | 3
|  | mines, including: | Donets'ka, Dnipropetrovs'ka, and
Luhans'ka Oblasts
Donbass Fuel and Energy Co. (DTEK) (System
Capital Management, 100%):
|  | DTEK Pavlogradugol | 10 mines in Dnipropetrovs'ka and
Donets'ka Oblasts
|  | DTEK Komsomolets Donbassa Mine | Kirovskoe, Donets'ka Oblast'
|  | DTEK Dobropolyeugol | 5 mines near Dobropillya,
Donets'ka Oblast'
|  | DTEK Sverdlovanthracite | 5 coal mines and 3 processing
plants in Luhans'ka Oblast'
|  | DTEK Rovenkyanthracite | 6 mines and 3 processing plants in
Luhans'ka Oblast'
|  | Krasnoarmeiskaya-Zapadnaya No. 1 | 1 mine at Krasnoarmeisk, Donets'ka
Oblast'
|  | JSC Krasnodon Coal Co. (Metinvest B.V.) | 7 mines and 2 processing plants in
Luhans'ka Oblast'
|  | Smaller producers | Donets'ka, Dnipropetrovs'ka, Luhans'ka,
Lvivs'ka, and Volyns'ka Oblasts
Coke |  | Evraz Group: | Locations in Dnipropetrovs'ka Oblast': | 3000000
|  | OAO Dneprkoks coke plant | Dnipropetrovsk
|  | OAO Bagliykoks coke plant | Dniprodzerzhinsk
|  | OAO Dneprodzerzhinsk coke plant | do.
Do. |  | Metinvest B.V.:
|  | JSC Avdiivka coke plant | Avdeyevka, Donets'ka Oblast' | 4000000
Do. |  | JSC Azovstal Iron and Steel Works | Mariupol, Donets'ka Oblast' | 3200000
Do. |  | OJSC ArcelorMittal Kryviy Rih | Kryviy Rih, Dnipropetrovs'ka | 3300000
Oblast'
Do. |  | JSC Donetskkoks (Metinvest B.V., 24.5%, and | Donetsk, Donets'ka Oblast' | 390000
OJSC Ilyich Iron and Steel Works, 12.96%)
Do. |  | Yenakievo coke plant | Yenakievo, Donets'ka Oblast' | NA
Do. |  | OAO Zaporozhkoks (JSC Zaporizhstal, 42%, | Zaporizhia | NA
and Metinvest B.V., 25%)
Do. |  | Makeevka coke plant | Makeevka, Donets'ka Oblast' | NA
Do. |  | OAO Yasinovskiy coke plant | do. | NA
Do. |  | OAO Alchevsk coke plant [Industrial | Alchevsk, Luhans'ka Oblast' | 3700000
Union of Donbass (ISD Corp.)]
Do. |  | Horlivka coke plant | Horlivka, Donets'ka Oblast' | 440000
Do. |  | Kharkov coke plant | Kharkiv | 225000
Ferroalloys:
Ferromanganese |  | Zaporozhskiy ferroalloys plant (PrivatBank Group) | Zaporizhia | 100000
Do. |  | Nikopol'skiy ferroalloys plant (PrivatBank Group | Nikopol | 700000
and EastOne Group)
Do. |  | Stakhanovskiy ferroalloys plant (PrivatBank Group) | Luhans'ka Oblast' | NA
See footnotes at end of table.
TABLE 2—Continued
UKRAINE: STRUCTURE OF THE MINERAL INDUSTRY IN 2015
(Metric tons unless otherwise specified)
|  | Major operating companies and |  | Annual
Commodity |  | major equity owners1, 2 | Location or deposit names | capacitye
Ferroalloys—Continued:
Ferromanganese, blast furnace |  | Konstantinovka Iron and Steel Works | Konstyantynivka, Donets'ka Oblast' | NA
Do. |  | Kramatorskiy ferroalloys plant | Kramatorsk, Donets'ka Oblast' | NA
Ferronickel |  | Pobuzhskiy ferronickel complex (PFC) | Pobuzhye, Kirovohrads'ka Oblast' | 100000
Ferrosilicon |  | Stakhanovskiy ferroalloys plant (PrivatBank Group) | Luhans'ka Oblast' | 120000 | 4
Do. |  | Zaporozhskiy ferroalloys plant (PrivatBank Group) | Zaporizhia | 100000
Silicomanganese |  | Stakhanovskiy ferroalloys plant (PrivatBank Group) | Luhans'ka Oblast' | 50000 | 4
Do. |  | Zaporozhskiy ferroalloys plant (PrivatBank Group) | Zaporizhia | 250000
Do. |  | Nikopol'skiy ferroalloys plant (PrivatBank Group | Nikopol | 900000
and EastOne Group)
Gallium |  | Nikolayevskiy alumina refinery [United Company | 20 kilometers south of Mykolaiv | 13
RUSAL (RUSAL)]
Germanium |  | Zaporozhskiy titanium-magnesium complex | Zaporizhia | NA
(ZTMK) (Government, 51%, and Tolexis
Trading Ltd., 49%)
Graphite |  | Zavalyevskiy graphite complex | Zavalyevskiy deposit | NA
Iron ore:
Underground mining |  | Krivorozhskiy iron ore complex (Metinvest | 4 mines in Kryvorizkiy iron ore | 7000000
|  | B.V., 50%, and PrivatBank Group, 50%) | basin
Do. |  | Sukha Balka (Evraz Group) | 2 mines in Dnipropetrovs'ka Oblast' | 3100000
Do. |  | PJSC ArcelorMittal Kryviy Rih | 2 mines at Kryviy Rih | 1500000
Do. |  | Zaporozhskiy iron ore complex | Eksplutatsionnay Mine in | 4500000
Zaporiz'ka Oblast'
Do. |  | Tsentral'nyi GOK (Metinvest B.V.) | 1 mine in Dnipropetrovs'ka Oblast' | 2200000
Open pit mining |  | do. | 3 mines in Dnipropetrovs'ka Oblast' | 12000000
Do. |  | Severnyi GOK (Metinvest B.V.) | 2 mines in Dnipropetrovs'ka Oblast' | 30000000
Do. |  | Inguletskiy GOK (Metinvest B.V.) | Ingulets Mine south of Kryviy Rih | 35000000
Do. |  | Yuzhnyi GOK (Metinvest B.V.) | Mine at Kryviy Rih | 22000000
Do. |  | ArcelorMittal Kryviy Rih | 2 mines at Kryviy Rih | 26600000
Do. |  | Poltavskiy GOK (Ferrexpo Plc.) | Gorishne-Plavninskoye and | 30000000
Lavrikovskoye (GPL) Mine
15 kilometers east of Kremenchug
Do. |  | Yeristovskiy GOK (Ferrexpo Plc.) | Poltavs'ka Oblast' | NA
Do. |  | Sukha Balka GOK (Evraz Group S.A.) | Kryviy Rih, Dnipropetrovs'ka Oblast' | 3000000
Lead, secondary |  | CJSC Svinets | Kostyantynivka | 20000
Magnesium metal |  | Magnii concern | Kalush | 22000
Manganese:
Ore, marketable |  | Ordzhonikidzevskiy GOK (PrivatBank Group) | Ordzhonikidze | 700000
Do. |  | PAO Marganetskiy GOK (PrivatBank Group) | Marhanets | NA
Metal |  | Zaporozhskiy ferroalloys plant (PrivatBank Group) | Zaporizhia | NA
Mercury |  | OOO Nikitrtyt | Horlivka, Donets'ka Oblast' | 300
Natural gas |  | Yuzovskoye deposit (Royal Dutch Shell plc) | Kharkivs'ka and Donets'ka Oblasts' | NA
Do. |  | Olesskoye deposit (Chevron Corp.) | Lvivs'ka and Ivano-Frankivs'ka Oblasts' | NA
Nickel, Ni content in FeNi |  | OOO Pobuzhskiy Ferronickel Complex (PFC) | Pobuzhye, Kirovohrads'ka Oblast' | 20000
(Solway Investment Group)
Petroleum, refined | 42-gallon | Kherson oil refining plant | Kherson | NA
barrels
Do. | do. | Odessa refinery (OAO Lukoil) | Odessa | 23000000
Do. | do. | Lisichansk refinery (TNK-BP) | Lisichansk | 62000000
Do. | do. | Halychyna refinery (Ukraine Oil Co.) | Drohobych, Lvivs'ka Oblast' | 28600000
Do. | do. | Kremenchug refinery (CJSC Ukrtatnafta) | Kremenchug | 150000000
Do. | do. | JSC Naftokhimik Prykarpattya | Nadvirna, Ivano-Frankivs'ka Oblast' | 18400000
Do. | do. | Shebelinka refinery | Shebelinka, Kharkivs'ka Oblast' | NA
Steel, crude |  | Industrial Union of Donbass Corp. (ISD Corp.):
|  | OJSC Alchevskiy Iron and Steel Works | Alchevsk, Luhans'ka Oblast' | 5200000
Do. |  | Dneprovskiy Metallurgical Plant “Dzerzhinsky” | Dniprodzerzhinsk | 3850000
See footnotes at end of table.
TABLE 2—Continued
UKRAINE: STRUCTURE OF THE MINERAL INDUSTRY IN 2015
(Metric tons unless otherwise specified)
|  | Major operating companies and |  | Annual
Commodity |  | major equity owners1, 2 | Location or deposit names | capacitye
Steel, crude—Continued |  | OJSC ArcelorMittal Kryviy Rih | Kryviy Rih, Dnipropetrovs'ka Oblast' | 7400000
Do. |  | Metinvest B.V.:
|  | JSC Azovstal Iron and Steel Works | Mariupol, Donets'ka Oblast' | 6200000
Do. |  | JSC Yenakiyeve Iron and Steel Works | Yenakievo, Donets'ka Oblast' | 2700000
Do. |  | OJSC Ilyich Iron and Steel Works | Mariupol, Donets'ka Oblast' | 6000000
Do. |  | Dnepropetrovsk Metals Plant “Petrovskovo” | Dnipropetrovsk | 1360000
(DMZP) (Evraz Group S.A., 96.77%)
Do. |  | JSC Zaporizhstal (Metinvest B.V., 24.9%) | Zaporizhia | 4350000
(Mechel OAO)
Do. |  | Kramatorskiy Metal Plant “Kuibiysheva” | Kramatorsk, Donets'ka Oblast' | NA
Do. |  | Donetskstal | Donetsk | NA
Do. |  | Donetskiy electrometallurgical plant | do. | 1000000
Do. |  | Dneprospetsstal | Zaporizhia | 918000
Do. |  | OOO Elektrostal | Kurakhovo, Donets'ka Oblast' | NA
Do. |  | JSC Energomashspetsstal (OJSC | Kramatorsk, Donets'ka Oblast' | NA
Atomenergomash)
Do. |  | PJSC Azovelectrostal (JSC Azovmash) | Mariupol, Donets'ka Oblast' | 500000
Titanium:
Concentrate:
Ilmenite |  | Irshanskiy GOK [Government] | Irshansk, 50 kilometers north of | 400
Do. |  | OOO Valki-Ilmenit (OstChem GmbH, 75%) | do. | 70
Do. |  | Mezhdurechensk GOK (OstChem GmbH, 75%) | Zhytomyrs'ka Oblast' | 84
Do. |  | Velta LLC | Korobchino, Novomirgorod | 185 | 5
district, Kirovograds'ka Oblast'
Do. |  | Volnogorskiy GOK [Government] | Volnogorsk, 70 kilometers west of | 200
Dnipropetrovsk
Do. |  | Demurinskiy GOK (Limpeza Ltd., 25%, | Dnipropetrovs'ka Oblast' | NA
and VSMPO-Avisma, 75%)
Rutile |  | do. | do. | 65
Sponge |  | Zaporozhskiy titanium-magnesium complex | Zaporizhia | NA
(ZTMK) (Government, 51%, and Tolexis
Trading Ltd., 49%)
Ingots |  | OOO Antares | Kyev | NA
Do. |  | OOO Fico | do. | NA
Do. |  | Zaporozhskiy titanium-magnesium complex | Zaporizhia | NA
(ZTMK) (Government, 51%, and Tolexis
Trading Ltd., 49%)
Titanium dioxide pigment |  | Crimea Titan CJSC | Crimea | NA
Do. |  | OAO Sumykhimprom | Sumy | NA
Uranium:
Ore | thousand | Vostochnyi GOK (Government) | Ingulskaya Mine at Kirovohrad | 450
metric tons
Do. | do. | do. | Smolinskaya Mine at Smolino | 600
Do. | do. | do. | Novokonstantinovskoye deposit | 100
in Kirovohrads'ka Oblast'
Concentrate |  | do. | Hydrometallurgical concentration | 1000
plant at Zheltye Vody
Zinc, secondary |  | Ukrzinc plant | Kostyantynivka | 25000
Do. |  | CJSC Svinets | do. | 30000
See footnotes at end of table.
TABLE 2—Continued
UKRAINE: STRUCTURE OF THE MINERAL INDUSTRY IN 2015
(Metric tons unless otherwise specified)
|  | Major operating companies and |  | Annual
Commodity |  | major equity owners1, 2 | Location or deposit names | capacitye
Zirconium:
Concentrate |  | Volnogorskiy GOK | Volnogorsk, 70 kilometers west of | 35
|  | [Leased from the Government by Crimea | Dnipropetrovsk
Titan CJSC (Ukraine Government, 50%
plus one share, and OstChem GmbH, 50%
minus one share)]
Metal and compounds |  | State Research and Production Enterprise | Dniprodzerzhinsk | NA
“Zirconium”
eEstimated; estimated data are rounded to no more than three significant digits. Do., do. Ditto. NA Not available.
1Inconsistencies in enterprise and location names may appear in this table because both Ukrainian and Russian spellings were used for
transliterations. English versions of company names are used as given by official company sources (Web sites, press releases, and so
forth). Ukrainian versions of location names are used wherever possible.
2GOK is the abbreviation for gorno-obogotitelniy kombinat, which translates as “mining and beneficiation complex.”
3Capacity estimates are totals for all enterprises that produce that commodity.
4The Stakhanovskiy ferroalloys plant stopped operations in the summer of 2014 because of the military operations in the area.
5Velta LLC was ordered to stop operations by the Government Service for Geology and Subsoil in November 2015.