## Text
Advance release
This report will be included in the USGS Minerals Yearbook 2016, volume III, Area Reports—International.
The Mineral Industry of Argentina in 2016
This workbook includes an embedded Word document and two tables (see tabs below).
This icon is linked to an embedded text document. Double-click on the icon to view the text document.
First posted | 2021-01-22

## Table1
TABLE 1
ARGENTINA: PRODUCTION OF MINERAL COMMODITIES1
(Metric tons, gross weight, unless otherwise specified)
Commodity2 |  | 2012 |  | 2013 |  | 2014 |  | 2015 |  | 2016
METALS
Aluminum, metal, primary3 |  | 390370 | r | 439690 | r | 441597 | r | 433478 | r | 412283
Cadmium:
Mine, Cd content |  | 144 |  | 111 |  | 115 |  | 107 |  | 91
Refinery, primary, metal |  | 37 |  | 28 |  | 30 | e | 30 | e | 30 | e
Copper:
Mine, Cu content |  | 135743 |  | 109631 |  | 102557 |  | 61766 |  | 81902
Refinery, secondarye |  | 13000 |  | 14000 |  | 14000 |  | 14000 | r | 14000
Gold, mine, Au content | kilograms | 54664 |  | 48906 | r | 60162 | r | 61310 | r | 56998
Iron and steel:
Direct-reduced iron | thousand metric tons | 1607 |  | 1466 | r | 1663 | r | 1252 |  | 773
Pig iron | do. | 2073 |  | 2650 |  | 2766 |  | 2685 |  | 2141
Raw steel | do. | 4996 |  | 5188 |  | 5488 |  | 5028 |  | 4126
Lead:
Mine, Pb content |  | 26475 |  | 28673 |  | 29911 |  | 29834 |  | 28016
Refinery:e
Primary |  | 16400 | r | 13800 |  | 12000 |  | 8000 |  | 7000
Secondary |  | 73800 | r | 69900 |  | 28000 |  | 33000 |  | 32000
Molybdenum, mine, Mo content |  | 1575 |  | 1802 |  | 908 |  | 811 |  | 800 | e
Silver, mine, Ag content | kilograms | 799277 |  | 890152 | r | 989950 | r | 1175760 |  | 1055700
Zinc:
Mine, Zn content |  | 39602 |  | 39424 |  | 28038 |  | 30498 |  | 22792
Smelter:
Primary |  | 37797 |  | 36712 |  | 29122 |  | 30000 | e | 25000 | e
Secondary |  | 2844 |  | 2844 |  | 2300 |  | 2400 |  | 2000 | e
INDUSTRIAL MINERALS
Asbestos |  | 102 |  | 101 |  | -- |  | 130 | r | --
Barite |  | 9416 |  | 26792 |  | 16265 |  | 12917 | r | 12389
Boron, materials, crude |  | 479412 |  | 424811 | r | 395058 | r | 248683 | r | 148390
Cement, hydraulic | thousand metric tons | 10716 |  | 11892 |  | 11408 |  | 11000 | e | 11000 | e
Clay and shale:
Bentonite |  | 191795 |  | 262899 |  | 280407 | r | 229715 | r | 145723
Common clay |  | 8296690 |  | 8952465 | r | 9058397 | r | 9377879 | r | 9355023
Kaolin |  | 66574 |  | 77245 | r | 45892 | r | 62214 | r | 26198
Diatomite, mine |  | 278126 |  | 56312 | r | 52039 | r | 60951 | r | 57113
Feldspar, mine |  | 273896 |  | 219666 | r | 162854 | r | 186974 | r | 155217
Fluorspar, mine |  | 35874 |  | 38601 | r | 39433 | r | 65282 | r | 14222
Gemstones:
Rhodochrosite | kilograms | 87243 |  | 65432 |  | 58889 |  | 79405 | r | 48152
Other, unspecified | do. | 11916 |  | 8700 |  | 7330 |  | 11781 | r | 15863
Gypsum, crude | do. | 1432517 |  | 1585942 | r | 1560960 | r | 1314655 | r | 1558390
Lithium:
Lithium carbonate |  | 10535 |  | 9248 |  | 11698 |  | 21111 | r | 24409
Lithium chloride |  | 4297 |  | 5156 |  | 7370 |  | 5848 |  | 6468
Mica |  | 800 | r, e | 871 | r | 575 | r | 583 | r | 564
Perlite |  | 24663 |  | 27737 | r | 22680 | r | 23282 | r | 17905
Pozzolan |  | 3961 |  | 3244 |  | 4900 | e | 4900 | e | 4000 | e
Pumice |  | 6252 |  | 7320 |  | 7320 |  | 7110 | r | 7000
Salt, common |  | 1843975 |  | 1669323 | r | 1537478 | r | 1400762 | r | 1812191
Stone, sand, and gravel:
Sand and gravel, construction:
Gravel |  | 19443773 |  | 28691365 |  | 29963911 |  | 28172910 | r | 18640942
Unspecified |  | 32134756 |  | 41097162 |  | 42748291 |  | 43531705 | r | 37149385
Silica, mine, unspecified |  | 615256 |  | 658673 |  | 673253 |  | 1098056 | r | 949313
See footnotes at end of table.
TABLE 1—Continued
ARGENTINA: PRODUCTION OF MINERAL COMMODITIES1
(Metric tons, gross weight, unless otherwise specified)
Commodity2 |  | 2012 |  | 2013 |  | 2014 |  | 2015 |  | 2016
INDUSTRIAL MINERALS—Continued
Stone, sand, and gravel:—Continued
Stone, crushed:
Basalt |  | 3147922 |  | 1765902 |  | 1826751 |  | 2120290 | r | 1639955
Dolomite, calcareous |  | 1560949 |  | 1209097 |  | 1280570 | r | 1616428 | r | 2730786
Granite, block |  | 72913 |  | 54844 |  | 30808 | r | 39353 | r | 11768
Limestone, calcareous |  | 19855622 |  | 18611879 | r | 20220775 | r | 21543473 | r | 19798241
Quartz, crushed |  | 216697 |  | 216224 |  | 181070 |  | 182000 |  | 180000 | e
Quartzite, crushed |  | 1370053 |  | 1475547 |  | 1564080 |  | 1570000 |  | 1500000 | e
Serpentine |  | 237000 |  | 335500 |  | 346800 |  | 361800 | r | 210000
Shell, calcareous |  | 487633 |  | 541273 |  | 573749 |  | 590962 | r | 608691
Unspecified |  | 28836324 |  | 29399326 |  | 29518229 |  | 29600000 | e | 29800000 | e
Stone, dimension, flagstone |  | 189493 |  | 123769 | r | 142749 | r | 121524 | r | 92458
Stone, size and shape unspecified:
Calcite, calcareous |  | 223049 |  | 180915 |  | 196789 | r | 358067 | r | 406461
Marble, onyx, travertine |  | 169383 | r | 186975 | r | 233744 | r | 243101 | r | 209445
Strontium |  | 22750 |  | 5246 |  | 700 |  | 700 | r | 700 | e
Sulfur compounds, sulfates:
Magnesium, epsomite |  | 1784 |  | 1873 |  | 1934 | r | 1973 | r | 1909
Sodium, mirabilite |  | 48389 |  | 15000 | r | -- |  | -- |  | --
Talc |  | 13372 |  | 31905 | r | 47442 | r | 33774 | r | 16266
Vermiculite, elemental content |  | 320 |  | 120 |  | 90 |  | 90 |  | 60
MINERAL FUELS AND RELATED MATERIALS
Asphalt and bitumen:
Natural (asphaltite) |  | 1411 |  | 1110 |  | 2000 | e | 2000 | e | 2000 | e
Byproduct of refinery |  | 531831 |  | 607207 |  | 550000 | e | 55000 | e | 55000 | e
Coal, bituminous | thousand metric tons | 86 | r | 183 |  | 174 | r | 49 | r | 41
Coke, metallurgical | do. | 765 | r | 794 | r | 840 | r | 1337 | r | 1406
Natural gas | million cubic meters | 44123 |  | 41708 |  | 41484 |  | 42895 |  | 44988
Peat, horticultural use, turba |  | 6639 |  | 5508 |  | 5109 |  | 1436 | r | 2400
Petroleum:
Crude | thousand 42-gallon barrels | 200495 | r | 197100 | r | 194253 | r | 194290 | r | 186861
Refinery products | do. | 193195 | r | 190858 | r | 191151 | r | 195494 | r | 185091
eEstimated. rRevised. do. Ditto. -- Zero.
1Table includes data available through March 2, 2018. All data are reported unless otherwise noted. Estimated data are rounded to no more than three significant digits.
2In addition to the commodities listed, ammonia, antimony, iron ore, manganese, mercury, pozzolan, silicon, and urea may have been produced in Argentina, but available information was inadequate to make reliable estimates of output.
3Production is on a fiscal year basis, ending on June 30 of the year listed.

## Table2
TABLE 2
ARGENTINA: STRUCTURE OF THE MINERAL INDUSTRY IN 2016
(Thousand metric tons unless otherwise specified)
|  | Major operating companies |  | Annual
Commodity |  | and major equity owners | Location of main facilities | capacity
Aluminum |  | Aluar Aluminio Argentino S.A.I.C. | Abasto, Buenos Aires Province, and | 460.
|  | [private, 77%; Government, 10%; National | Puerto Madryn, Chubut Province
Social Security Administration, 13%]
Boron |  | Borax Argentina S.A. | El Porvenir Mine and plant, Jujuy Province; | 250.
|  | (Orocobre Ltd., 100%) | Sijes and Tincalayu Mines and plants,
and Campo Quijano refinery, Salta Province
Do. |  | Procesadora de Boratos Argentinos S.A. | Loma Blanca Mine, Jujuy Province, and plant | 36.
|  | (Ferro Corp.) | at Palpala, Jujuy Province
Do. |  | Ulex S.A. (private, 100%) | Sol de Mañana Mine, Salta Province | 2.
Cadmium | metric tons | Glencore plc, 100% | AR Zinc smelter, Santa Fe Province | 72.
Cement |  | Cementos Loma Negra C.I.A.S.A. | Buenos Aires, Catamarca, Cordoba, Corrientes, | 6,000.
|  | (private, 100%) | Jujuy, Neuquen, and San Juan Provinces
Do. |  | Cementos Avellaneda S.A. (Corporación | La Calera plant, San Luis Province, and | 2,800.
|  | Uniland S.A. and C. Molins | Olavarria plant, Buenos Aires Province
International S.A.)
Do. |  | Juan Minetti S.A. (LafargeHolcim Ltd., 100%) | Cordoba, Jujuy, and Mendoza Provinces | 1,700.
Coal |  | Yacimientos Carbonífero Río Turbio S.A. | Rio Turbio, Santa Cruz Province | 210.
(private, 100%)
Copper |  | Minera Alumbrera Ltd. (Glencore plc, | Alumbrera Mine, Catamarca Province | 140.
50%; Goldcorp Inc., 37.5%; Yamana
Gold Inc. 12.5%)
Fluorite |  | Fluorita Cordoba S.A. (private, 100%) | Mine and flotation plant, Cerro Negros, Cordoba | NA.
Province
Gold | metric tons | Cerro Vanguardia S.A. [AngloGold | Cerro Vanguardia Mine, Santa Cruz | 10.
|  | Ashanti Ltd., 92.5%, and FOMICRUZ S.E. | Province
(Government of Santa Cruz Province), 7.5%]
Do. | do. | Minera Santa Cruz (Hochschild Mining plc, | San Jose Mine, Santa Cruz Province | 3.
51%, and McEwen Mining Inc., 49%)
Do. | do. | Minera Argentina Gold S.A. (Barrick Gold | Veladero Mine, San Juan Province | 35
Corp., 100%)
Do. | do. | Austral Gold Ltd. (private, 100%) | Casposo Gold Mine, San Juan Province | 48.
Do. | do. | Pan American Silver Corp., 100% | Manantial Espejo Mine, Santa Cruz Province | 2.
Do. | do. | Yacimientos Mineros de Agua de Dionisio | Farallon Negro, Hualfin, and Belen Mines, | 1.
|  | (YMD) (Government, 100%) | Catamarca Province
Do. | do. | Yamana Gold Inc., 100% | Gualcamayo Mine, San Juan Province | 6.
Do. | do. | Minera Alumbrera Ltd. (Glencore plc, 50%; | Alumbrera Mine, Catamarca Province | 12.
Goldcorp Inc., 37.5%; Yamana
Gold Inc., 12.5%)
Do. | do. | Goldcorp Inc., 100% | Cerro Negro Mine, Santa Cruz Province | 16.
Iron and steel |  | Siderar S.A.I.C. (Ternium S.A., 60.93%) | San Nicolas, Buenos Aires Province | 2,880 steel,
4,500
semimanufactures.
Do. |  | Acindar S.A. (AcelorMittal Group, 65%) | Plant Nos. 1 and 3, Buenos Aires Province; | 1,350 steel,
|  |  | and Plant No. 2, near Rio Parana, | 1,000 DRI2
Santa Fe Province
Do. |  | Siderca S.A.I.C. (Techint Group) | Buenos Aires Province | 900 steel,
670 DRI2
Iron ore1 |  | MCC Minera Sierra Grande S.A. | Sierra Grande, Rio Negro Province | 450 iron ore.
Lead |  | AR Zinc Group (100%) | Aguilar Mine, Jujuy Province | 11.
Lead and silver |  | do. | Palpala smelter, Jujuy Province | NA.
Lime |  | Cementos Avellaneda, S.A. (Corporación | La Calera plant, San Luis Province, and | 220.
|  | Uniland S.A. and C. Molins | Olavarria plant, Buenos Aires Province
International S.A.)
See footnotes at end of table.
TABLE 2—Continued
ARGENTINA: STRUCTURE OF THE MINERAL INDUSTRY IN 2016
(Thousand metric tons unless otherwise specified)
|  | Major operating companies |  | Annual
Commodity |  | and major equity owners | Location of main facilities | capacity
Lithium | metric tons | Sales de Jujuy S.A. [Orocobre Ltd., 66.5%; Toyota | Salar de Olaroz, Jujuy Province | 17,500
Tsusho Corp., 25%; Jujuy energía y Minería
Sociedad del Estado [JEMSA], 8.5%]
Do. | do. | Minera del Altiplano S.A. | Salar del Hombre Muerto, Salta Province; plants | 23,000.
|  | (FMC Corp.) | in Catamarca Province
Molybdenum |  | Minera Alumbrera Ltd. (Glencore plc, 50%; | Alumbrera Mine, Catamarca Province | 2.
Goldcorp Inc., 37.5%; Yamana
Gold Inc., 12.5%)
Natural gas | thousand | YPF S.A. | Chubut, Formosa, Jujuy, La Pampa, | 13,100.
| cubic meters |  | Mendoza, Neuquen, Rio Negro, Salta,
Santa Cruz, and Tierra del Fuego Provinces
Do. | do. | Pan American Energy LLC (Sucursal | Offshore Chubut and Santa Cruz Provinces | 2,700.
Argentina) [BP p.l.c., 60%,
and Bridas Corp., 40%]
Petroleum | million | YPF S.A. | Chubut, Formosa, Jujuy, La Pampa, | 366.
| 42-gallon |  | Mendoza, Neuquen, Rio Negro, Salta,
| barrels |  | Santa Cruz, and Tierra del Fuego Provinces
Do. | do. | Pan American Energy LLC (Sucursal | Offshore Chubut and Santa Cruz Provinces | 100.
Argentina) [BP p.l.c., 60%,
and Bridas Corp., 40%]
Do. | do. | Chevron Argentina S.R.L. (Chevron Corp., | El Trapial field, Neuquen Province, and other | 46.
|  | 100%) | concessions
Do. | do. | Petrobras Energia S.A. (Petroleo | La Pampa, Mendoza, Neuquen, Rio Negro, | 15.
|  | Brasileiro S.A., 100%) | Salta, and Santa Cruz Provinces
Do. | do. | Petro Andina Resources Ltd. | Neuquen basin | 10.
(Pluspetrol S.A., 100%)
Do. | do. | Tecpetrol S.A. | Golfo San Jorge basin, Neuquen basin, | 10.
Northwest basin
Do. | do. | Total Austral S.A. (Total S.A., 100%) | Neuquen Province | NA.
Silver | metric tons | Silver Standard Resources Inc., 75%, and | Pirquitas Mine, Jujuy Province | 350.
Golden Arrow Resources Corp., 25%
Do. | do. | Troy Resources Ltd., 100% | Casposo Mine, San Juan Province | 34.
Do. | do. | Minera Santa Cruz S.A. (Hochschild Mining plc, | San Jose Mine, Santa Cruz Province | 215.
51%, and McEwen Mining Inc., 49%)
Do. | do. | Cerro Vanguardia S.A. [AngloGold | Cerro Vanguardia Mine, Santa Cruz | 60.
|  | Ashanti Ltd., 92.5%, and FOMICRUZ S.E. | Province
(Government of Santa Cruz Province), 7.5%]
Do. | do. | Goldcorp Inc., 100% | Cerro Negro Mine, Santa Cruz Province | 173.
Zinc |  | AR Zinc S.A. (Glencore Plc, 100%) | Aguilar Mine, Jujuy Province | 44.
Do. |  | do. | AR smelter, Santa Fe Province, 100% | 40.
Do., do. Ditto. NA Not available.
1Mill capacity per year.
2Abbreviations used in this table include the following: DRI—direct-reduced iron.