## Text
Advance release
This report will be included in the USGS Minerals Yearbook 2016, volume III, Area Reports—International.
The Mineral Industries of Asia and the Pacific in 2016
This workbook includes an embedded Word document and three tables (see tabs below).
This icon is linked to an embedded text document. Double-click on the icon to view the text document.
First posted | 2021-08-15

## T1
TABLE 1
ASIA AND THE PACIFIC: AREA AND POPULATION IN 2016
| Area1 | Estimated population2
Country or territory | (square kilometers) | (thousands)
Afghanistan | 652230 | 34656
Australia | 7741220 | 24211
Bangladesh | 148460 | 162952
Bhutan | 38394 | 798
Brunei | 5765 | 423
Burma | 676578 | 52885
Cambodia | 181035 | 15762
China | 9596960 | 1378665
Fiji | 18274 | 899
India | 3287263 | 1324171
Indonesia | 1904569 | 261115
Japan | 377915 | 126995
Korea, North | 120538 | 25369
Korea, Republic of | 99720 | 51246
Laos | 236800 | 6758
Malaysia | 329847 | 31187
Mongolia | 1564116 | 3027
Nepal | 147181 | 28983
New Caledonia | 18575 | 277
New Zealand | 268838 | 4693
Pakistan | 796095 | 193203
Papua New Guinea | 462840 | 8085
Philippines | 300000 | 103320
Singapore | 719 | 5607
Solomon Islands | 28896 | 599
Sri Lanka | 65610 | 21203
Taiwan | 35980 | 23540 | 3
Thailand | 513120 | 68864
Timor-Leste | 14874 | 1269
Vietnam | 331210 | 94569
Regional total | 29963622 | 4055331
World total | 148940000 | 7444157
1Source: U.S. Central Intelligence Agency, The World Factbook.
2Source: The World Bank, 2018 World Development Indicators Database.
3Source: Statistical Yearbook, 2018, Statistical Bureau of the Republic of China (Taiwan).

## T2
TABLE 2
ASIA AND THE PACIFIC: GROSS DOMESTIC PRODUCT1, 2
Gross domestic product in 2016
| based on purchasing power parity |  |  | Real gross domestic product growth rate
| Gross value | Per capita |  | (percentage)
Country or territory | (million dollars) | (dollars) |  | 2014 |  | 2015 |  | 2016
Afghanistan | 66654 | 1923 |  | 2.7 |  | 1.3 |  | 2.4
Australia | 1197247 | 49096 |  | 2.6 |  | 2.5 |  | 2.6
Bangladesh | 630032 | 3901 |  | 6.3 |  | 6.8 |  | 7.2
Bhutan | 6515 | 8234 |  | 4 |  | 6.1 |  | 6.4
Brunei | 32764 | 77422 |  | -2.5 |  | -0.4 |  | -2.5
Burma | 302565 | 5790 |  | 8 |  | 7 |  | 5.9
Cambodia | 59015 | 3741 |  | 7.1 |  | 7.2 |  | 7
China | 21290131 | 15397 |  | 7.3 |  | 6.9 |  | 6.7
Fiji | 8188 | 9375 |  | 5.6 |  | 3.8 |  | 0.4
India | 8705018 | 6697 |  | 7.4 |  | 8.2 |  | 7.1
Indonesia | 3031810 | 11719 |  | 5 |  | 4.9 |  | 5
Japan | 5243064 | 41297 |  | 0.4 |  | 1.4 |  | 0.9
Korea, North3 | 16789 | 665 |  | 1 |  | -1.1 |  | 3.9
Korea, Republic of | 1933526 | 37730 |  | 3.3 |  | 2.8 |  | 2.8
Laos | 45246 | 6871 |  | 7.6 |  | 7.3 |  | 7
Malaysia | 863345 | 27292 |  | 6 |  | 5 |  | 4.2
Mongolia | 37093 | 12307 |  | 7.9 |  | 2.4 |  | 1.2
Nepal | 71817 | 2477 |  | 6 |  | 3.3 |  | 0.4
New Caledonia3 | 9446 | 34641 |  | 1.3 |  | 3.2 |  | 1.1
New Zealand | 179811 | 37877 |  | 3.2 |  | 4.2 |  | 4.2
Pakistan | 986260 | 5095 |  | 4.1 |  | 4.1 |  | 4.5
Papua New Guinea | 29078 | 3597 |  | 12.5 |  | 8 |  | 2.4
Philippines | 806329 | 7810 |  | 6.1 |  | 6.1 |  | 6.9
Singapore | 499627 | 89103 |  | 3.9 |  | 2.2 |  | 2.4
Solomon Islands | 1259 | 2097 |  | 2.3 |  | 2.5 |  | 3.5
Sri Lanka | 261716 | 12343 |  | 5 |  | 5 |  | 4.5
Taiwan | 1132920 | 48128 |  | 4 |  | 0.8 |  | 1.4
Thailand | 1166405 | 16909 |  | 1 |  | 3 |  | 3.3
Timor-Leste | 7257 | 5986 |  | 4.1 |  | 4 |  | 5.3
Vietnam | 595368 | 6423 |  | 6 |  | 6.7 |  | 6.2
Regional total | 49216295 | 12136 | 4 | 6.4 | 5 | 6.5 | 5 | 6.1 | 5
World total | 120367160 | 16169 | 3 | 2.8 |  | 2.8 |  | 2.5
1Source: International Monetary Fund, World Economic Outlook Database, April 2018.
2Gross domestic product listed may differ from that reported in individual country chapters owing to differences in source or date of reporting.
3Source: United Nations data for 2016.
4Calculated as a gross domestic product divided by population.
5Annual change in regional gross domestic product.

## T3
TABLE 3
ASIA AND THE PACIFIC: PRODUCTION OF SELECTED MINERAL COMMODITIES IN 20161
(Thousand metric tons unless otherwise specified)
Metals
[7 empty] | Copper | [5 empty] | Iron and steel | [5 empty] | Lead
Gold, mine
[7 empty] | Mine |  |  |  | output, |  | Iron | [5 empty] | Refined,
| Aluminum | [5 empty] | output, |  | Refined, |  | Au content |  | Ore, gross | [5 empty] | primary
Country | Alumina |  | Bauxite |  | Metal2 |  | Cu content |  | primary |  | (kilograms) |  | weight |  | Pig iron |  | Steel, raw |  | (metric tons)
Afghanistan | -- |  | -- |  | -- |  | -- |  | -- |  | -- |  | -- |  | -- |  | -- |  | --
Australia | 20681 |  | 83517 |  | 1635 |  | 918 | e | 445 |  | 287690 |  | 858026 |  | 3642 |  | 5215 |  | 182830
Bangladesh | -- |  | -- |  | -- |  | -- |  | -- |  | -- |  | -- |  | -- |  | -- |  | --
Bhutan | -- |  | -- |  | -- |  | -- |  | -- |  | -- |  | 28 |  | -- |  | -- |  | --
Brunei | -- |  | -- |  | -- |  | -- |  | -- |  | -- |  | -- |  | -- |  | -- |  | --
Burma | -- |  | -- |  | -- |  | -- |  | -- |  | -- |  | -- |  | -- |  | -- |  | --
Cambodia | -- |  | -- |  | -- |  | -- |  | -- |  | -- |  | -- |  | -- |  | -- |  | --
China | 60907 |  | 60800 |  | 38073 |  | 1851 |  | 5410 | 4 | 453500 |  | 1280000 | 5 | 702270 |  | 807610 |  | 3017000
Fiji | -- |  | 58 | e | -- |  | -- |  | -- |  | 1499 |  | -- |  | -- |  | -- |  | --
India | 6028 |  | 23886 |  | 2723 |  | 34 |  | 773 |  | 1700 | e | 184501 |  | 63714 |  | 95477 |  | 134000
Indonesia | 600 | e | 1400 | e | 250 | e | 716 |  | 252 |  | 85000 | e | 3900 | e | 120 | e | 4900 | e | --
Japan | 18 | e | -- |  | 789 |  | -- |  | 1259 |  | 6455 |  | -- |  | 80186 |  | 104775 |  | 84660
Korea, Northe | -- |  | -- |  | -- |  | 20 |  | 10 |  | 2000 |  | 5300 |  | 250 |  | 1220 |  | 2400
Korea, Republic of | -- |  | -- |  | -- |  | (3) |  | 522 |  | 205 |  | 445 |  | 46336 |  | 68575 |  | 441000
Laos | -- |  | -- |  | -- |  | 89 |  | -- |  | 6765 |  | 1200 | e | -- |  | -- |  | --
Malaysia | -- |  | 1000 | e | 620 |  | -- |  | -- |  | 2149 |  | 1847 |  | -- |  | 2764 |  | --
Mongolia | -- |  | -- |  | -- |  | 337 | e | -- |  | 18435 |  | 7146 |  | -- |  | 17 |  | --
Nepal | -- |  | -- |  | -- |  | -- |  | -- |  | -- |  | (3) |  | -- |  | -- |  | --
New Caledonia | -- |  | -- |  | -- |  | -- |  | -- |  | -- |  | -- |  | -- |  | -- |  | --
New Zealand | -- |  | -- |  | 339 |  | -- |  | -- |  | 9866 |  | -- |  | 670 |  | 577 |  | --
Pakistan | -- |  | 90 |  | -- |  | 14 |  | -- |  | -- |  | 471 |  | -- |  | 3553 |  | --
Papua New Guinea | -- |  | -- |  | -- |  | 80 | e | -- |  | 63000 | e | -- |  | -- |  | -- |  | --
Philippines | -- |  | -- |  | -- |  | 84 |  | 185 |  | 23053 |  | 7 |  | -- |  | 1075 |  | --
Solomon Islands | -- |  | 238 |  | -- |  | -- |  | -- |  | -- |  | -- |  | -- |  | -- |  | --
Sri Lanka | -- |  | -- |  | -- |  | -- |  | -- |  | -- |  | -- |  | -- |  | -- |  | --
Taiwan | -- |  | -- |  | -- |  | -- |  | -- |  | -- |  | -- |  | 14830 |  | 21751 |  | --
Thailand | -- |  | -- |  | -- |  | -- |  | -- |  | 4293 |  | -- |  | -- |  | 3824 |  | --
Vietnam | 602 |  | 1419 |  | -- |  | 13 | e | -- |  | 100 | e | 5951 |  | 2000 | e | 4901 |  | --
Regional total | 88836 |  | 172408 |  | 44429 |  | 4156 |  | 8856 |  | 965710 | 0 | 2348822 | 0 | 914018 | 0 | 1126234 |  | 3861890
Share of world total | 74% |  | 61.6% |  | 64.4% |  | 24.4% |  | 59% |  | 30.2% |  | 69.1% |  | 76.2% |  | 70.4% |  | 78.8%
United States | 2500 |  | NA |  | 841 |  | 1430 |  | 1180 |  | 228000 |  | 41800 |  | 22300 |  | 78500 |  | --
Share of world total | 2.1% |  | NA |  | 1.2% |  | 8.4% |  | 7.9% |  | 7.1% |  | 1.2% |  | 1.9% |  | 4.9% |  | --
World total | 120000 |  | 280000 |  | 69000 |  | 17000 |  | 15000 |  | 3200000 |  | 3400000 |  | 1200000 |  | 1600000 |  | 4900000
See footnotes at end of table.
TABLE 3—Continued
ASIA AND THE PACIFIC: PRODUCTION OF SELECTED MINERAL COMMODITIES IN 20161
(Thousand metric tons unless otherwise specified)
Metals
| Manganese |  | Mercury, | [9 empty] | Tungsten,
| ore, |  | mine output, |  | Nickel |  |  |  | Tin (metric tons) |  |  |  | mine output, |  | Zinc (metric tons)
| mine output, |  | Hg content |  | Mine output, |  | Refined |  | Mine output, |  | Metal, |  | W content |  | Mine output, |  | Metal, primary
Country | Mn content |  | (metric tons) |  | Ni content |  | metal |  | Sn content |  | primary |  | (metric tons) |  | Zn content |  | and secondary
Afghanistan | -- |  | -- |  | -- |  | -- |  | -- |  | -- |  | -- |  | -- |  | --
Australia | 1280 |  | -- |  | 203 |  | 118 |  | 6635 |  | -- |  | 108 |  | 884000 |  | 464000
Bangladesh | -- |  | -- |  | -- |  | -- |  | -- |  | -- |  | -- |  | -- |  | --
Bhutan | -- |  | -- |  | -- |  | -- |  | -- |  | -- |  | -- |  | -- |  | --
Brunei | -- |  | -- |  | -- |  | -- |  | -- |  | -- |  | -- |  | -- |  | --
Burma | 117 |  | -- |  | 12 | e | -- |  | 95000 | e | -- |  | 2 | e | 6500 | e | --
Cambodia | -- |  | -- |  | -- |  | -- |  | -- |  | -- |  | -- |  | -- |  | --
China | 2329 |  | 3250 | e | 98 |  | 216 |  | 105000 |  | 183000 |  | 70400 |  | 4800000 |  | 5980000
Fiji | -- |  | -- |  | -- |  | -- |  | -- |  | -- |  | -- |  | -- |  | --
India | 745 |  | -- |  | -- |  | -- |  | 13 |  | 3800 | e | -- |  | 636000 |  | 611814
Indonesia | 38 | e | -- |  | 130 | e | -- |  | 52000 | e | 45000 | e | -- |  | -- |  | --
Japan | -- |  | -- |  | -- |  | 63 |  | -- |  | 1620 |  | -- |  | -- |  | 438650
Korea, Northe | -- |  | -- |  | -- |  | -- |  | -- |  | -- |  | 50 |  | 30000 |  | 20000 | 2
Korea, Republic of | -- |  | -- |  | -- |  | -- |  | -- |  | -- |  | -- |  | 1825 |  | 1012763
Laos | -- |  | -- |  | -- |  | -- |  | 1300 | e | -- |  | -- |  | -- |  | --
Malaysia | 266 | e | -- |  | -- |  | -- |  | 4071 |  | 26849 |  | -- |  | -- |  | --
Mongolia | -- |  | -- |  | -- |  | -- |  | -- |  | -- |  | 753 |  | 48000 |  | --
Nepal | -- |  | -- |  | -- |  | -- |  | -- |  | -- |  | -- |  | -- |  | --
New Caledonia | -- |  | -- |  | 209 |  | -- |  | -- |  | -- |  | -- |  | -- |  | --
New Zealand | -- |  | -- |  | -- |  | -- |  | -- |  | -- |  | -- |  | -- |  | --
Pakistan | -- |  | -- |  | -- |  | -- |  | -- |  | -- |  | -- |  | -- |  | --
Papua New Guinea | -- |  | -- |  | 22 |  | -- |  | -- |  | -- |  | -- |  | -- |  | --
Philippines | -- |  | -- |  | 487 | e | -- |  | -- |  | -- |  | -- |  | -- |  | --
Solomon Islands | -- |  | -- |  | -- |  | -- |  | -- |  | -- |  | -- |  | -- |  | --
Sri Lanka | -- |  | -- |  | -- |  | -- |  | -- |  | -- |  | -- |  | -- |  | --
Taiwan | -- |  | -- |  | -- |  | -- |  | -- |  | -- |  | -- |  | -- |  | --
Thailand | 4 |  | -- |  | -- |  | -- |  | 92 |  | 11088 |  | 30 | e | 30000 | e | 72813
Vietnam | (3) |  | -- |  | 4 |  | -- |  | 4579 |  | 4919 |  | 6500 | e | 12000 | e | 10000 | e
Regional total | 4779 |  | 3250 | 0 | 1165 | 0 | 397 | 0 | 268690 | 0 | 276276 | 0 | 77843 | 0 | 6448325 | 0 | 8610040
Share of world total | 31.9% |  | 95.6% |  | 58.3% |  | 39.7% |  | 79% |  | 81.3% |  | 90.5% |  | 51.2% |  | 67.8%
United States | -- |  | -- |  | 24 |  | -- |  | -- |  | -- |  | NA |  | 805000 |  | 15000
Share of world total | -- |  | -- |  | 1.2% | #REF! | -- | #REF! | -- |  | -- |  | NA |  | 6.4% |  | 0.1%
World total | 15000 |  | 3400 |  | 2000 |  | 1000 |  | 340000 |  | 340000 |  | 86000 |  | 12600000 |  | 12700000
See footnotes at end of table.
TABLE 3—Continued
ASIA AND THE PACIFIC: PRODUCTION OF SELECTED MINERAL COMMODITIES IN 20161
(Thousand metric tons unless otherwise specified)
Mineral fuels
[15 empty] | Natural gas, |  | Petroleum,
[15 empty] | dry, marketed |  | crude
| Industrial minerals | [13 empty] | and (or) marketable |  | (thousand
| Cement, |  | Fluorspar |  | Graphite | [5 empty] | Coal |  |  |  | (million |  | 42-gallon
Country | hydraulic |  | (metric tons) |  | (metric tons) |  | Magnesite |  | Salt |  | Anthracite |  | Bituminous |  | cubic meters) |  | barrels)
Afghanistan | 101 |  | 6000 | e | -- |  | -- |  | 88 |  | -- |  | 1365 |  | 131 |  | 84
Australia | 9000 |  | -- |  | -- |  | 470 | e | 10410 |  | 210 |  | 255000 |  | 97328 |  | 106033
Bangladesh | 18000 | e | -- |  | -- |  | -- |  | 1477 |  | -- |  | 1022 |  | 27559 |  | 2500 | e
Bhutan | 940 |  | -- |  | -- |  | -- |  | -- |  | -- |  | 118 |  | -- |  | --
Brunei | 380 | e | -- |  | -- |  | -- |  | -- |  | -- |  | -- |  | 11132 |  | 39800
Burma | 2603 | 5 | -- |  | -- |  | -- |  | 221 | 5 | -- |  | -- |  | 18489 | 5 | 4298 | 5
Cambodia | 1600 |  | -- |  | -- |  | -- |  | -- |  | -- |  | -- |  | -- |  | --
China | 2410000 |  | 3730000 |  | 550000 | e | 18600 | e | 66201 |  | 364000 |  | 2250000 |  | 137000 |  | 1670000
Fiji | 219 |  | -- |  | -- |  | -- |  | -- |  | -- |  | -- |  | -- |  | --
India | 280000 | e | 1920 |  | 149019 |  | 317 |  | 52500 | e | -- |  | 647344 |  | 28100 |  | 280100
Indonesia | 62000 | e | -- |  | -- |  | -- |  | 600 | e | -- |  | 74000 | e | 81500 | e | 306443
Japan | 53255 |  | -- |  | -- |  | -- |  | 928 |  | -- |  | 800 |  | 2754 |  | 3453
Korea, Northe | 7100 |  | -- |  | 30000 |  | 700 |  | 500 |  | 14000 |  | 13100 |  | -- |  | --
Korea, Republic of | 56747 |  | -- |  | -- |  | -- |  | 323 |  | 1727 |  | -- |  | -- |  | --
Laos | 2000 | e | -- |  | -- |  | -- |  | 9 | e | 110 | e | -- |  | -- |  | --
Malaysia | 22330 |  | -- |  | -- |  | -- |  | -- |  | 24 |  | 36 |  | 64428 |  | 245000
Mongolia | 429 |  | 202000 |  | -- |  | -- |  | 2 | e | -- |  | 7400 | e | -- |  | 8249
Nepal | 3100 |  | -- |  | -- |  | -- |  | -- |  | -- |  | 7 |  | -- |  | --
New Caledonia | 104 |  | -- |  | -- |  | -- |  | -- |  | -- |  | -- |  | -- |  | --
New Zealand | 360 | e | -- |  | -- |  | -- |  | 100 | e | -- |  | 59 |  | 4843 |  | 12701
Pakistan | 37020 |  | 6625 |  | 14000 |  | 23 |  | 3252 |  | -- |  | 2400 |  | 41500 |  | 31300
Papua New Guinea | 200 | e | -- |  | -- |  | -- |  | -- |  | -- |  | -- |  | 220 | e | 13100 | e
Philippines | 25000 | e | -- |  | -- |  | -- |  | 1030 | e | -- |  | 1700 | e | 3979 |  | 2500 | e
Solomon Islands | -- |  | -- |  | -- |  | -- |  | -- |  | -- |  | -- |  | -- |  | --
Sri Lanka | 2695 |  | -- |  | 4210 | e | -- |  | 106 |  | -- |  | -- |  | -- |  | --
Taiwan | 12126 |  | -- |  | -- |  | -- |  | -- |  | -- |  | -- |  | 334 |  | 53
Thailand | 39940 |  | 20100 |  | -- |  | -- |  | 1391 |  | -- |  | -- |  | 33586 |  | 59927
Vietnam | 77278 |  | 155000 | e | -- |  | -- |  | 933 |  | 38527 |  | -- |  | 10610 |  | 130776
Regional total | 3124527 |  | 4121645 |  | 747229 |  | 20110 |  | 140071 |  | 418598 |  | 3254351 |  | 563493 |  | 2916317
Share of world total | 76.2% |  | 84.1% |  | 83% |  | 87.4% |  | 46.7% |  | 93% |  | 75.7% |  | 15.2% |  | 9.4%
United States | 85000 |  | -- |  | -- |  | W |  | 41800 |  | 2000 |  | 366000 |  | 766000 |  | 3440000
Share of world total | 2.1% |  | -- |  | -- |  | W |  | 13.9% |  | 0.4% |  | 8.5% |  | 20.7% |  | 11.1%
World total | 4100000 |  | 4900000 |  | 900000 |  | 23000 |  | 300000 |  | 450000 |  | 4300000 |  | 3700000 |  | 31000000
See footnotes at end of table.
TABLE 3—Continued
ASIA AND THE PACIFIC: PRODUCTION OF SELECTED MINERAL COMMODITIES IN 20161
eEstimated; estimated data, U.S. data, and world totals are rounded to no more than three significant digits. NA Not available. W Withheld to avoid disclosing company proprietary data; not included in world total. -- Zero or zero percent.
1May not add to totals shown owing to independent rounding. Percentages are calculated using unrounded data. Table includes data available as of December 8, 2018.
2Includes secondary production.
3Less than ½ unit.
4Total production does not include leaching and electrowon.
5China data reported as crude ore
5Data are for fiscal year ending March 31 of the following year.