## Text
Advance release
This report will be included in the USGS Minerals Yearbook 2016, volume III, Area Reports—International.
The Mineral Industry of India in 2016
This workbook includes an embedded Word document and five tables (see tabs below).
This icon is linked to an embedded text document. Double-click on the icon to view the text document.
First posted | 2021-07-21

## Table1
TABLE 1
INDIA: PRODUCTION OF MINERAL COMMODITIES1
(Metric tons, gross weight, unless otherwise specified)
Commodity2 |  | 2012 |  | 2013 |  | 2014 |  | 2015 |  | 2016
METALS
Aluminum:
Bauxite | thousand metric tons | 13463 |  | 20664 | r | 22636 | r | 27757 |  | 23886
Alumina, Al2O3 equivalent | do. | 4347 |  | 4040 |  | 5060 |  | 5512 | r | 6028
Metal, primary | do. | 1704 |  | 1703 | r | 1939 | r | 2355 | r | 2723
Cadmium, refinery production, primary, metal |  | 377 | r | 287 |  | 116 | r | 130 | r | 21
Chromite, mine production | thousand metric tons | 3255 |  | 2633 | r | 2374 |  | 2656 |  | 3329
Cobalt, refinery production, Co content |  | 800 |  | 295 |  | 100 |  | 100 | r | 50
Copper:
Mine production, Cu content |  | 34000 | e, r | 34800 | r | 26700 | r | 29900 | r | 34346
Refinery production, primary, electrolytic |  | 695400 | r | 617000 |  | 766000 |  | 791900 |  | 773300
Smelter production:
Primary |  | 680000 | r | 617000 | r | 766000 |  | 792600 | r | 773300
Secondary |  | -- |  | -- |  | -- |  | -- |  | 8000
Total |  | 680000 |  | 617000 |  | 766000 |  | 793000 |  | 781000
Ferroalloys:
Ferroaluminum |  | 5386 |  | 5108 |  | 4596 |  | 3009 |  | 4139
Ferroboron |  | 34 |  | 30 |  | 45 |  | 218 |  | --
Ferromanganese |  | 419200 | r | 455400 | r | 533300 | r | 476300 | r | 518000
Ferromolybdenum |  | 1057 |  | 1151 |  | 1281 |  | 1281 |  | 1614
Ferrosilicomagnesium |  | 18246 |  | 21365 |  | 25788 | r | 21887 |  | 21140
Ferrosilicon |  | 90000 |  | 92013 | r | 92014 | r | 92000 | e, r | 90000
Ferrosilicozirconium |  | -- |  | -- |  | -- |  | 10 | e | --
Ferrotitanium |  | 542 |  | 692 | r | 760 |  | 204 | r | 231
Ferrovanadium |  | 815 |  | 815 |  | 1031 |  | 879 | r | 1266
Silicomanganese |  | 234639 | r | 220275 | r | 243246 | r | 276455 | r | 292000
Total |  | 770000 | r | 797000 | r | 902000 | r | 872000 | r | 637000
Gold:
Mine production, gross weight | kilograms | 504549 |  | 403723 |  | 435245 |  | 469336 |  | 631815
Mine production, Au contente | do. | 3200 |  | 1600 |  | 1600 |  | 2000 |  | 1700
Smelter production, primary | do. | 1748 |  | 1423 |  | 1587 |  | 1375 |  | 1555
Refinery production, bullion | do. | 9388 |  | 7282 |  | 10304 |  | 10255 |  | 10299
Iron and steel:
Direct-reduced iron | thousand metric tons | 20050 |  | 16893 |  | 20366 |  | 16228 |  | 16244
Pig iron | do. | 47987 |  | 51359 |  | 55166 |  | 58393 |  | 63714
Raw steel | do. | 77264 |  | 81299 |  | 87292 |  | 89026 |  | 95477
Products:
Finished | do. | 84369 |  | 92911 |  | 105861 |  | 99650 |  | 104931
Semimanufactured | do. | 29147 |  | 42314 |  | 61751 |  | 45266 |  | 38391
Iron ore, mine production:
Gross weight | do. | 122491 | r | 140416 | r | 138000 | r | 142399 | r | 184501
Fe contente | do. | 75900 | r | 87100 | r | 85600 | r | 88300 | r | 114000
Lead:
Mine production, ore, Pb content |  | 100000 |  | 105000 |  | 106000 | e | 136000 |  | 147000
Refinery production:
Primary |  | 119000 |  | 120000 |  | 129000 |  | 143000 |  | 134000
Secondary |  | 341000 |  | 343000 |  | 348000 |  | 358000 |  | 385000
Total |  | 460000 |  | 463000 |  | 477000 |  | 501000 |  | 519000
Magnesite |  | 216072 |  | 183716 |  | 266856 |  | 246055 |  | 317084
Manganese, mine production:
Ore and concentrate | thousand metric tons | 2226 | r | 2536 | r | 2382 | r | 2117 | r | 2100
Mn content | do. | 689 | r | 1184 | r | 600 | r | 900 |  | 745
Selenium | kilograms | 16000 |  | 17000 | r | 17000 |  | 17000 |  | 17000 | e
See footnotes at end of table.
TABLE 1—Continued
INDIA: PRODUCTION OF MINERAL COMMODITIES1
(Metric tons, gross weight, unless otherwise specified)
Commodity2 |  | 2012 |  | 2013 |  | 2014 |  | 2015 |  | 2016
METALS—Continued
Silver:
Mine production (byproduct), Ag content | kilograms | 342684 |  | 367022 |  | 338084 |  | 383479 |  | 445367
Refinery production | do. | 399352 |  | 426581 |  | 409756 |  | 453073 |  | 508756
Tin:
Mine production, concentrate, Sn content |  | 49 |  | 33 |  | 30 |  | 17 |  | 13
Smelter production:
Primary |  | 3600 |  | 3800 |  | 3800 |  | 3800 | e | 3800 | e
Secondary |  | 3600 |  | 3600 |  | 3800 |  | 3800 |  | 3800 | e
Titanium mineral concentrates:e
Ilmenite and leucoxene |  | 340000 |  | 436000 |  | 320000 | r | 300000 | r | 300000
Rutile |  | 24000 |  | 26000 |  | 19100 | r | 20000 | r | 20000
Zinc:
Mine production, Zn content |  | 758000 |  | 793000 |  | 706000 |  | 821617 |  | 636000
Smelter production:
Primary |  | 703495 | r | 768834 | r | 705707 | r | 821617 | r | 611814
Secondary |  | 25505 | r | 19166 | r | 18293 | r | 16383 | r | 16816
Total |  | 729000 |  | 788000 | r | 724000 |  | 838000 |  | 629000
INDUSTRIAL MINERALS
Abrasives:
Diaspore, natural |  | 18366 |  | 12920 |  | 17753 |  | 15000 |  | NA
Garnet | thousand metric tons | 1420 |  | 552 |  | 88 | r | 76 | r | 81
Asbestos, primary |  | 359 | e | 267 | e | 227 | e | -- |  | --
Barite | thousand metric tons | 1675 |  | 1316 |  | 1183 | r | 700 | e | 1050
Cement, hydraulice | do. | 220000 | r | 231000 | r | 240000 | r | 260000 | r | 280000
Clay and shale:
Ball clay | do. | 1853 |  | 1770 |  | 1927 |  | 1970 | r | 500 | e
Bentonitee | do. | 658 |  | 663 |  | 800 |  | 802 |  | 1370
Fire clay | do. | 764 |  | 601 |  | 712 |  | 765 | r | 450 | e
Kaolin, marketable:e
Crude | do. | 2350 | r | 4070 | r | 4580 | r | 4040 | r | 4110
Processed | do. | 100 | r | 68 |  | 86 |  | 74 | r | 31
Total |  | 2450 | r | 4130 | r | 4660 | r | 4110 | r | 1480
Diamond:
Gem | thousand carats | 7 | r | 10 | r | 10 | r | 9 | r | 12 | e
Industrial | do. | 20 | r | 27 | r | 27 | r | 24 | r | 33
Total |  | 27 | r | 37 | r | 37 | r | 33 | r | 45 | e
Feldspar, mine production | thousand metric tons | 1067 | r | 1225 | r | 1634 | r | 1400 | r, e | 1500
Fluorspar, metallurgical grade |  | 2549 | r | 3094 | r | 2439 | r | 2270 | r | 1920
Gemstones:
Agate, excluding diamond |  | 559 |  | 290 |  | -- |  | -- |  | --
Unspecified |  | 9603 |  | 2017 |  | NA |  | 9330 |  | --
Graphite |  | 139742 |  | 157999 |  | 107688 | r | 112000 | r, e | 149019
Gypsume | thousand metric tons | 11000 | r | 12000 | r | 12000 | r | 13000 | r | 14000
Iron oxide pigments, pigments, mineral, natural, ocher |  | 1628522 | r | 1490033 | r | 2467767 | r | 2203708 |  | 2200000 | e
Kyanite and related minerals:
Sillimanite |  | 43187 |  | 56830 |  | 73661 | r | 65243 | r | 64923
Other, unspecifiede |  | 2200 |  | 1090 |  | 6680 |  | 2300 |  | 3000
Lime | thousand metric tons | 15000 |  | 16000 |  | 16000 |  | 16000 |  | 16000
Mica:
Crude |  | 1507 |  | 1403 |  | 962 |  | 1 | e | 1
Scrap and waste |  | 11128 | r | 17992 | r | 16218 |  | 14 | r, e | 18
Total |  | 12600 | r | 19400 | r | 17200 |  | 15 | r,e | 19
Nitrogen, ammonia, N content | thousand metric tons | 10650 |  | 10840 |  | 10780 |  | 10800 |  | 10800 | e
See footnotes at end of table.
TABLE 1—Continued
INDIA: PRODUCTION OF MINERAL COMMODITIES1
(Metric tons, gross weight, unless otherwise specified)
Commodity2 |  | 2012 |  | 2013 |  | 2014 |  | 2015 |  | 2016
INDUSTRIAL MINERALS—Continued
Phosphate rock, including apatite:
Gross weight | thousand metric tons | 2100 | e | 1500 | e | 1470 | r, e | 1960 |  | 820
P2O5 content, 25% P2O5e | do. | 530 | r | 380 | r | 370 | r | 490 |  | 206
Rare earths, monazite concentratee |  | 3000 | r | 3000 | r | 3000 | r | 3000 | r | 3000
Salt:
Rocke | thousand metric tons | -- | r | -- | r | -- |  | -- |  | 25000
Other | do. | 17000 | e | 26900 | r, e | 23000 | r, e | 24241 | r | 27500 | e
Total | do. | 17000 | e, r | 26900 | r, e | 23000 | r, e | 24200 | r | 52500 | e
Soda ash, synthetic | do. | 2510 | r | 2490 | r | 2370 | r | 2500 | r | 2400 | e
Stone, sand, and gravel:
Sand and gravel, industrial, sand | do. | 2659 |  | 2575 |  | 2728 |  | 3000 |  | NA
Silica, mine production:
Quartz and quartzite | do. | 3950 | r | 3288 | r | 3778 | r | 4000 | r | 4530 | e
Unspecified | do. | 7493 |  | 6942 |  | 6302 |  | 4000 |  | 4000 | e
Stone, crushed:
Calcite |  | 43710 |  | 95177 |  | 109446 |  | 92000 |  | 184000 | e
Chalk |  | 173331 |  | 127859 |  | 125244 |  | 107000 |  | NA
Dolomite | thousand metric tons | 6064 |  | 6810 |  | 7411 |  | 6485 |  | NA
Limestone | do. | 273996 |  | 277601 |  | 291042 |  | 294621 |  | 312644
Stone, dimension:
Felsite |  | 688 |  | 791 |  | 492 |  | 500 |  | NA
Slate |  | -- |  | 278 |  | 239 |  | 288 |  | NA
Sulfur, byproduct, S content:
Metallurgy | thousand metric tons | 1209 | e | 1200 | e | 1200 | e | 1200 | e | 1200
Petroleum and fertilizer | do. | 459 | r, e | 388 | r, e | 402 | r, e | 429 | r, e | 510
Talc and related materials:
Pyrophyllite |  | 257704 | r | 386660 | r | 401347 | r | 167000 | r, e | 170000 | e
Soapstone and steatite |  | 997243 | r | 821163 | r | 936261 | r | 803000 | r, e | 730000 | e
Vermiculite, elemental content |  | 8358 |  | 7460 | r | 16384 |  | 13250 |  | 8058
Wollastonite |  | 162035 |  | 178058 |  | 177465 |  | 181720 | r | 166554
MINERAL FUELS AND RELATED MATERIALS
Coal:
Bituminous | thousand metric tons | 560113 |  | 561272 |  | 600970 |  | 631085 |  | 647344
Lignite | do. | 46533 |  | 44760 |  | 46167 |  | 44453 |  | 45049
Total | do. | 607000 |  | 606000 | r | 647000 | r | 676000 | r | 692000
Natural gas:
Gross | million cubic meters | 41726 |  | 35061 |  | 33046 |  | 26517 |  | 30391
Marketable | do. | 38900 | r | 32100 | r | 30500 | r | 24500 | r | 28100
Petroleum:
Crude | thousand 42-gallon barrels | 295200 | r | 293040 | r | 291700 | r | 289400 | r | 280100
Refinery production:e
Distillate fuel oil | do. | 750000 |  | 812000 |  | 830000 |  | 805000 |  | 843000
Gasoline | do. | 231000 |  | 250000 |  | 200000 |  | 200000 |  | 282000
Kerosene, including jet fuel | do. | 140000 |  | 141000 |  | 146000 |  | 151000 |  | 147000
Liquefied petroleum gas | do. | 85000 |  | 89000 |  | 92000 |  | 100000 |  | 116000
Other | do. | 280000 |  | 275000 |  | 300000 |  | 300000 |  | 137000
Residential fuel oil | do. | 234000 |  | 191000 |  | 175000 |  | 195000 |  | 280000
Total | do. | 1720000 |  | 1760000 | r | 1740000 | r | 1750000 | r | 1810000
Uranium, mine production, U content |  | 323 |  | 336 |  | 323 |  | 323 |  | 385
eEstimated. rRevised. do. Ditto. NA Not available. -- Zero.
1Table includes data available through January 9, 2018. All data are reported unless otherwise noted. Totals and estimated data are rounded to no more than three significant digits.
2In addition to the commodities listed, boron, corundum, and other gemstones (aquamarine, emerald, ruby, and spinel) may have been produced in India, but available information was inadequate to make reliable estimates of output.

## Table2
TABLE 2
INDIA: STRUCTURE OF THE MINERAL INDUSTRY IN 2016
(Thousand metric tons unless otherwise specified)
Annual
Commodity |  | Major operating companies and major equity owners | Location of main facilities | capacitye
Alumina |  | National Aluminium Co. Ltd. (NALCO) (Government, 80.93%) | Dhamanjodi refinery, Odisha | 2300
Do. |  | Bharat Aluminium Co. Ltd. [Government, 49%, and Vedanta | Korba, Chhattisgarh | 200 | 1
Aluminum Ltd., 51%]
Do. |  | Utkal Alumina International Ltd. [Hindalco Industries Ltd. | Koraput refinery, Odisha | 1500
(Aditya Birla Group, 33%; foreign investors, 26%; private
Indian investors, 23%; financial institutions, 18%), 100%]
Do. |  | Madras Aluminium Co. Ltd. (MALCO) [Vedanta Group, 80%, | Mettur refinery, Tamil Nadu | 85 | 1
and others, 20%]
Do. |  | Hindalco Industries Ltd. (Aditya Birla Group, 33%; | Renukoot refinery, Uttar Pradesh | 700
foreign investors, 26%; private Indian investors, 23%;
financial institutions, 18%)
Do. |  | do. | Belagavi, Karnataka | 350
Do. |  | do. | Muri, Jharkhand | 450
Do. |  | Vedanta Aluminium Ltd. (Vedanta Resources plc, 100%) | Lanjigarh, Odisha | 1000
Aluminum |  | do. | Jharsuguda I and II, Odisha | 1750
Do. |  | Bharat Aluminium Co. Ltd. [Government, 49%, and | Korba I and II1 | 570
Vedanta Aluminum Ltd., 51%]
Do. |  | National Aluminium Co. Ltd. (NALCO) (Government, 100%) | Angul smelter, Odisha | 460
Do. |  | Hindalco Industries Ltd. (Aditya Birla Group, 33%; | Hirakud smelter, Odisha | 220
foreign investors, 26%; private Indian investors, 23%;
financial institutions, 18%)
Do. |  | do. | Renukoot, Uttar Pradesh | 350
Do. |  | do. | Aditya smelter, Sambalpu, Odisha | 360
Do. |  | do. | Mahan smelter, Bargawan, Madhya Pradesh | 360
Barite |  | Andhra Pradesh Mineral Development Corp. Ltd. (Andhra | Kadapa District mines, Andhra Pradesh | 1600
Pradesh State government, 100%)
Do. |  | ICL Ltd. | do. | 300
Do. |  | Associated Mineral Corp. | do. | 75
Do. |  | Pragathi Minerals | do. | 50
Do. |  | Vijayalaxmi Minerals Trading Co. | do. | 50
Bauxite |  | Bharat Aluminium Co. Ltd. [Government, 49%, and Sterlite | Mainpat, Chattisgarh | 750
Industries (India) Ltd., 51%]
Do. |  | do. | Bodai Daldali (Kawardha), Chattisgarh | 1250
Do. |  | Indian Aluminium Co. Ltd. (Indian interests, 60.4%, and | Kolhapur District mines, Maharashtra | 600
Alcan Aluminium Ltd., 39.6%)
Do. |  | Gujarat Mineral Development Corp. (Gujarat State government, | Gadhsisa Mine and Ratadia project, Kutch | 500
|  | 75% and public and institutional investors, 25%) | District, Bhatia project, Jamnagar Distirct
Do. |  | do. | Mewasa Mines Devbhoomi Dwarka Gujarat | 125
Do. |  | Hindalco Industries Ltd. (Aditya Birla Group, 33%; | Mines in Lohardaga District, Jharkhand | 750
foreign investors, 26%; private Indian investors, 23%;
financial institutions, 18%)
Do. |  | National Aluminium Co. Ltd. (NALCO) (Government, 100%) | Mines in Panchpatmali Hills, Damanjodi | 6800
Koraput District, Odisha
Do. |  | Minerals & Minerals Ltd. (Government, 100%) | Mines in Richuguta, Palamau District, Jharkhand | 200
Do. |  | Panditrao Mines and Minerals Pvt. Ltd. | Maharashtra, Kolhapur | NA
Do. |  | Prabhudas Vithaldas | Gujarat | NA
Do. |  | Bombay Minerals Ltd. | Asota Mewasa, Gujarat | NA
Do. |  | Utkal Alumina International Ltd. | Rayagada District | 8500
Do. |  | Carborundum Universal Ltd. | Gujarat, Devbhoomi Dwarka | NA
Boron |  | Borax Morarji Ltd. | Ambernath, Maharashtra | 17
See footnotes at end of table.
TABLE 2—Continued
INDIA: STRUCTURE OF THE MINERAL INDUSTRY IN 2016
(Thousand metric tons unless otherwise specified)
Annual
Commodity |  | Major operating companies and major equity owners | Location of main facilities | capacitye
Cadmium | metric tons | Hindustan Zinc Ltd. | Debari zinc smelter, Rajasthan | 250
Do. | do. | do. | Vizag zinc smelter, Andhra Pradesh | 115
Do. | do. | do. | Chanderiya zinc smelter, Rajasthan | 468
Do. | do. | Binani Zinc Ltd. | Edayar Zinc Ltd., Kerala | 80
Cement | million | Ultratech Cement Ltd. | 12 integrated plants and 12 grinding units | 59
metric tons
Do. |  | Century Cement [Century Textiles and Industries Ltd. | Baikunth plant, Madhya Pradesh | 1120
(Birla Group, 100%)]
Do. | million | Ambuja Cements Ltd. (LafargeHolcim Group, 14.8%) | Plants in 7 States | 25
metric tons
Do. |  | JSW Cement | Nandyal Works, Vijaynagar Works Dolvi Works | 6000
Do. |  | Coromandel Fertilizers Ltd. [Chevron Chemical Co., 23.55%; | Chilamkur plant, Andhra Pradesh | 1000
International Minerals and Chemical Co., 20.89%; Parry
and Co., 10.64%; E.I.D. Parry (India) Ltd., 6.65%;
others, 38.27%]
Do. | million | Dalmia Cement (Bharat) Ltd. | Dalmiapuram and Ariyalur, Tamil Nadu; | 21
| metric tons |  | and Kadapa, Andhra Pradesh
Do. |  | do. | Belgalum, Karnataka | 2500
Do. |  | Birla Corp. Ltd. (M.P. Birla Group) | Birla Vikas & Satna, Birla Cement & | 5780
Chanderia, Durgapur, Rae Bareli,
Durga Hitech
Do. | million | ACC Ltd. (LafargeHolcim Group, 67%) | Gagal I & II, Wadi I & II, Jamul, Lakheri | 29
| metric tons |  | Thondebhavi, Kudithini, Kymore, Chanda,
Chaibasa and Sindri, Damodhar, Bargarh,
Madhukkarai, Tikaria, Vizag
Do. |  | Raymond Cement Works (Raymond Woolen Mills Ltd.) | Gopalnagar plant, West Bengal | 1250
Do. |  | Shree Cement Ltd. | Haridwar plant, Uttarakhand | 1800
Do. |  | OCL India Ltd. | Kapilas and Rajgangpur, Odisha | 5500
Do. |  | Rajashree Cement (Indian Rayon and Industries Ltd., 100%) | Khor plant, Karnataka | 1020
Do. |  | My Home Industries Ltd. (My Home Group and CRH plc) | Mellacheruvu and Visakhapatnam in | 4600
Andhra Pradesh
Do. |  | HeidelbergCement India Ltd. | Narasingarh plant, Haryana | 1090
Do. |  | CCI Ltd. (Government, 100%) | Adilabad, Akaltara, Bokajan, Charkhi-Dadri, | 3850
Kurkunta, Mandhar, Neemuch, Rajban,
Tandur, Delhi
Do. |  | Andhra Cements Ltd. (Jaypee Group 100%) | Vizag, Nadikude-Durga Cement | 1420
Do. | million | J.K. Cement Works (JK Synthetics Ltd.), 100% | Nimbahera plant, Mangrol, Muddapur | 11
| metric tons |  | Jhari, Gotan, Lakshim Cement,
Lakshmi Cement-Kalol
Do. | do. | India Cements Co. Ltd. (Government, 26%; Life | Sankarnagar plant and 2 plants, Tamil Nadu; | 16
|  | Insurance Corp. of India, 24%; others, 50%) | 4 plants, Andhra Pradesh;
Mahi plant, Rajasthan
Do. |  | Prism Cement Ltd. | Satna plant, Madhya Pradesh | 3000
Do. |  | Jaiprakash Associates Ltd. | Sewagram, Gujarat | 2400
Do. |  | Shree Digvijay Cement Co. Ltd. | Shreeniwas plant, Maharashtra | 1070
Do. |  | JK Lakshmi Cement Ltd. (Straw Products Ltd.) | Sirohi plant, Rajasthan | 4700
and Ahmadabad, Gujarat
Do. |  | do. | Durg, Chhattisgarh | 1700
Do. |  | Lafarge S.A. | Arasmeta and Sonadih, Chhattisgarh; Jojobera, | 1400
Jharkhand; and Mejia, West Bengal
Do. |  | Manikgarth Cement [Century Textiles and Industries Ltd. | Tehsil Rajura plant, Maharashtra | 1000
(Birla Group, 100%)]
Do. |  | Vikram Cement [Grasim Industries Ltd. (Birla Group, 100%)] | Vikram plant, Madhya Pradesh | 1000
See footnotes at end of table.
TABLE 2—Continued
INDIA: STRUCTURE OF THE MINERAL INDUSTRY IN 2016
(Thousand metric tons unless otherwise specified)
Annual
Commodity |  | Major operating companies and major equity owners | Location of main facilities | capacitye
Cement—Continued |  | Raasi Cement Ltd. (Andhra Pradesh State government, 50%, | Vishnupuram plant, Andhra Pradesh | 1000
and Development Co. Ltd., 50%)
Do. |  | Tamil Nadu Cements Corp. Ltd. | Alangulam, Ariyalur, Virundhunagar District | 900
Do. |  | Ramco Cement Ltd. | Ramasamyraja Nagar, Jayantipuram, | 2000
Alathiyur Works I and II, Ariyalur
Uthiramerur, Salem, Kolaghat
Do. |  | The Mehta Group | Suarashtra Cement, Gujarat Sidhee Cement | 2700
Do. | million | Jaypee Cement Ltd. | Jaypee Rewa, Jaypee Bela, Jaypee Sadva | 14
| metric tons |  | Khurd, Jaypee Ayodhyaa Dalla Chunar,
Jaypee Panipat, Jaypee Kutch, Jaypee
Wanakbori, Jaypee Roorkee, Jaypee
Wanakbori, Jaypee Bagheri, Bhilai Jaypee
Do. |  | Kesoram Industries Ltd. | Kesoram Cement, Vasvadatta Cement | 7250
Do. |  | Mangalam Cement Ltd. | Mangalam Cement, Neer Shree Cement | 2000
Do. |  | Orient Papers & Industries | Orient Cement, Orient-Cement-Jalgaon | 5000
Do. |  | Penna Cement Ltd. | Penna Tadippatri I & II, Penna | 6500
Ganeshpahad, Penna-Boyareddypalli
Ltd., Penna-Tandur
Do. |  | Malabar Cements Ltd. | Malabar Cements, Malabar Cements | 620
Do. |  | Binani Cement Ltd. | Binani Cement Sirohi, Binani Cement Sikar | 6250
Do. |  | Rain Cement Ltd. | Rain Comdt. Unit I, Rain Comdt. Unit LN–1, | 4000
Rain Comdt. Unit LN–2
Do. |  | KCP Ltd. | KCP Ltd-Macherla, Maktyala | 2350
Do. |  | Cement Manufacturing Co. Ltd. | Cement Manufacturing Co. Ltd., | 1270
Megha T&E (P) Ltd.
Do. | million | Chettinad Cement Corp. Ltd. | Chettinad-Karur, Chettinad Karikkali, | 11
| metric tons |  | Chettinad-Ariyalur
Do. |  | Sagar Cement Ltd. | BMM Cements Ltd., Andhra Pradesh | 3750
Do. |  | Zuari Cement Ltd. | Zuari Cement, Sri Vishnu Cement | 3400
Chromite |  | Mysore Minerals Ltd. (state-owned) | Aladahalli mines | 37
Do. |  | do. | Byrapura mines | 15
Do. |  | do. | Bhakthara Halli mines | 24
Do. |  | do. | Jambur mines | 5
Do. |  | do. | Tagadur mines | 12
Do. |  | do. | Hassan District, Karnataka | 12
Do. |  | Ferro Alloys Corp. Ltd. | Randia plant, Bhadrak, Cuttack District, | 310
Odisha; Khamman District, Andhra Pradesh;
Dhenkanal and Kendujhar Districts, Odisha
Do. |  | Orissa Mining Corp. Ltd. (Orissa Industries Ltd., 100%) | Dhenkanal and Kendujhar District, Odisha | 700
Randia plant, Bhadrak, Cuttack District,
Odisha; Hassan District Karnataka
Do. |  | Tata Steel Ltd. | Randia plant, Bhadrak, Cuttack District, Odisha | 351
Do. |  | Balasore Alloys Ltd. | Sukinda Valley, Jajpur, Odisha | 95
Do. |  | Indian Metal & Ferro Alloys Corp. Ltd. | Therubali, Ryaagada and Choudwar, | 62
Cuttack, Mahagiri and Nuasahi mines
Do. |  | Misrilall Mines Pvt Ltd. | Saruabil village, Jajpur District, Orissa | NA
Do. |  | Jindal Stainless Ltd. | Jindal chromite mines, Jajpur, Odisha | NA
Clay:
Ball clay |  | Bikaner Ceramics | Rajasthan, Bikaner | 75
Do. |  | Sampat Lal Daga | do. | NA
See footnotes at end of table.
TABLE 2—Continued
INDIA: STRUCTURE OF THE MINERAL INDUSTRY IN 2016
(Thousand metric tons unless otherwise specified)
Annual
Commodity |  | Major operating companies and major equity owners | Location of main facilities | capacitye
Clay:—Continued
Bentonite |  | Ashapura Minechem Ltd (Ashpura Group) | Kutch, Gujarat | 350
Do. |  | Ashpura Volclay Ltd. (Ashpura Minechem Ltd. and AMCOL | Bhuji and Dharur | 72
International Corp.)
Do. |  | Ashpura International Ltd. | NA | NA
Do. |  | Vijaylaxmi Group of Industries | West Rajasthan | NA
Do. |  | Gimpex Ltd. | Chennai | NA
Fireclay |  | Shanta Sales Corp. | Rajasthan, Bikaner | NA
Kaolin |  | 20 Microns Ltd. | Bhuj, Gujarat | 65
Do. |  | English India Clays Ltd. | Veli, Kerala | 240
Coal | million | Bharat Coking Coal Ltd. [Coal India Ltd. (Government, 100%)] | Bihar and West Bengal | 26
metric tons
Do. | do. | Central Coalfields Ltd. [Coal India Ltd. (Government, 100%)] | Bihar | 27
Do. | do. | Eastern Coalfields Ltd. [Coal India Ltd. (Government, 100%)] | Bihar and West Bengal | 21
Do. | do. | Mahanadi Coalfields Ltd. [Coal India Ltd. (Government, 100%)] | Odisha | 21
Do. | do. | North Eastern Coalfields Ltd. [Coal India Ltd. | Assam | 64
(Government, 100%)]
Do. | do. | Northern Coalfields Ltd. [Coal India Ltd. (Government, 100%)] | Madhya Pradesh and Uttar Pradesh | 24
Do. | do. | Singareni Collieries Co. Ltd. (Andhra Pradesh State | Andhra Pradesh and Maharashtra | 18
government, 50%, and Government, 50%)
Do. | do. | South Eastern Coalfields Ltd. [Coal India Ltd. | Chhattisgarh | 36
(Government, 100%)]
Do. | do. | Western Coalfields Ltd. [Coal India Ltd. (Government, 100%)] | Madhya Pradesh and Maharashtra | 18
Do. | do. | Neyveli Lignite Corp. Ltd. (NLC) (Government, 100%) | Tamil Nadu | 17
Copper ore, mine output, |  | Hindustan Copper Ltd. (HCL) (Government, 100%) | Indian Copper Complex Mines, Ghatsila | 400
gross weight |  |  | District, Jharkhand
Do. |  | do. | Khetri Copper Complex Mines, | 1000
Khetrinagar Rajasthan
Do. |  | do. | Malanjkhand Copper Complex Mines, | 2000
Balaghat District, Madhya Pradesh
Copper, metal |  | Hindalco Industries Ltd. (Birla Group, 33%; foreign investors, | Birla Copper Complex smelter, Dahej, Gujarat | 500
26%; private Indian investors, 23%; financial institutions,
18%)
Do. |  | Hindustan Copper Ltd. (HCL) (Government, 100%) | Indian Copper Complex smelter-refinery, | 19
Ghatsila District, Jharkhand
Do. |  | do. | Khetri Copper Complex smelter-refinery, | 31
Khetrinagar District, Rajasthan
Do. |  | do. | Taloja copper project, Maharashtra | NA
Do. |  | Vedanta Ltd. | Tuticorin smelter, Tamil Nadu | 400
Do. |  | do. | Silvassa refinery, Gujarat | 300
Do. |  | Jhagadia Copper Ltd. | Jhagadia, Gujarat | 50
Diamond | thousand carats | National Mineral Development Corp. Ltd. (NMDC) | Mahjgawan Mine | 25
(Government, 100%)
Fluorite |  | Maharashtra State Mining Corporation Ltd. | Dongargaon, Maharashtra, Chandrapur | 12
Gold, mine production | kilograms | Hutti Gold Mines Co. | Hutti Mine, Karnataka | 490
Do. | do. | do. | Uti Mine, Karnataka | 55
Do. | do. | do. | Hira-Buddini | 157
Do. |  | Mahmohan Minera Industries (Pvt) Ltd. | Kunderkocha Mine, Jharkahand | NA
Graphite |  | Agrawal Graphite Industries Ltd. | Belpara District, Odisha | 10
Do. |  | Tamil Nadu Minerals Ltd. | Sivaganga District, Tamil Nadu | NA
Gypsum |  | FCI Aravali Gypsum and Minerals India Ltd. | Kavas-Utarali gourp of mines, Mohangarh group | 526
of mines, Bikaner group of mines, Suratgarh
group of mines, Raimsinghpur group of mines,
Kishanpura A and B, Rajasthan
See footnotes at end of table.
TABLE 2—Continued
INDIA: STRUCTURE OF THE MINERAL INDUSTRY IN 2016
(Thousand metric tons unless otherwise specified)
Annual
Commodity |  | Major operating companies and major equity owners | Location of main facilities | capacitye
Iron and steel |  | Visvesvaraya Iron and Steel Ltd. (Karnataka State | Bhadravati steel plant, Karnataka | 180
government, 60%, and Government-owned Steel
Authority of India Ltd., 40%)
Do. |  | Steel Authority of India Ltd. (SAIL) (Government, 100%) | Bhilai steel plant, Chattisgarh | 5100
Do. |  | do. | Bokaro steel plant, Jharkhand | 3400
Do. |  | do. | Rourkela steel plant, Odisha | 2700
Do. |  | do. | Durgapur steel plant, West Bengal | 2000
Do. |  | Indian Iron and Steel Co. Ltd. (IISCO) [Steel Authority of | Burnpur steel plant, West Bengal | 870
India Ltd. (Government, 100%), 100%]
Do. |  | Tata Steel Ltd. | Jamshedpur steel plant, Jharkhand | 6800
Do. |  | do. | Jagdalpur, Chattisgarh | 2000
Do. |  | do. | Duburi, Odisha | 3000
Do. |  | Rashtriya Ispat Nigam Ltd. | Visakhapatnam steel plant, Andhra Pradesh | 6300
Do. | million | JSW Steel Co. Ltd. | Vijayanagar, Karnataka | 12
metric tons
Do. |  | do. | Dolvi, Maharashtra | 5000
Do. |  | do. | Salem Special Steel plant, Karnataka | 1200
Do. |  | Ministeel plants (privately owned) | 18 plants located throughout India | 4700
Do. |  | Essar Steel Co. Ltd. | Hazira, Gujarat | 3000
Do. |  | Lloyds Steel Industries Ltd. | Wardha, Maharashtra | 500
Do. |  | MSP Steel and Power Ltd. | Raipur, Chhattisgarh | 750
Iron ore |  | National Mineral Development Corp. Ltd. (NMDC) | Bailadila, Chhattisgarh | 9000
(Government, 100%)
Do. |  | Steel Authority of India Ltd. (Government, 100%) | Bastar and Durg District, Chhattisgarh; | 7000
Bolani, Odisha; and Chiria, Jharkhand
Do. | million | Kudremukh Iron Ore Co. Ltd. (Government, 100%) | Kudremukh, Chikmagalur District, Karnataka | 10
metric tons
Do. |  | National Mineral Development Corp. Ltd. (NMDC) | Donimalai, Karnataka | 9000
(Government, 100%)
Do. |  | Chowgule and Co. Ltd. | Goa | 2500
Do. |  | Dempo Mining Corp. Ltd. | do. | 2500
Do. |  | V.M. Salgaocar & Bros. Pvt. Ltd. | do. | 2500
Do. |  | Sesa Goa Ltd. (Vedanta Resources plc, 51%) | Codli and Sonshi, Goa | NA
Do. |  | Steel Authority of India Ltd. (Government, 100%) | Kendujhar District, Odisha | 3000
Do. |  | do. | do. | 3500
Do. |  | Tata Steel Ltd. | do. | 2000
Do. |  | do. | do. | 3500
Do. |  | NSL Consolidated Ltd. (China Metallurgical Group Corp., 10%) | Mangal, Andhra Pradesh | 200
Do. |  | Indian Iron and Steel Co. Ltd. [Steel Authority of India Ltd. | Singhbhum District, Bihar | 2500
(Government, 100%), 100%]
Kyanite |  | Associated Mining Co. | Bhandara District, Maharashtra | 10
Do. |  | Maharashtra Mineral Corp. Ltd. | do. | 10
Do. |  | Bihar State Mineral Development Corp. Ltd. (Bihar State | Singhbhum District, Bihar | 10
government, 100%)
Do. |  | Hindustan Copper Ltd. (HCL) (Government, 100%) | do. | 22
Lead, refined:
Primary |  | Hindustan Zinc Ltd. (Sterlite Opportunities and | Chanderiya smelters, Rajasthan | 105
Ventures Ltd., 64.9%, and Government, 29.5%)
Do. |  | do. | Tundoo smelter, Bihar | 8
Do. |  | do. | Dariba smelter | 100
Secondary |  | Indian Lead Co. | Thane refinery, Mumbai, Maharashtra | 12
Do. |  | do. | Refinery at Kolkata | 12
See footnotes at end of table.
TABLE 2—Continued
INDIA: STRUCTURE OF THE MINERAL INDUSTRY IN 2016
(Thousand metric tons unless otherwise specified)
Annual
Commodity |  | Major operating companies and major equity owners | Location of main facilities | capacitye
Lead concentrate, Pb content |  | Hindustan Zinc Ltd. (Sterlite Opportunities and | Agnigundala Mine, Andhra Pradesh | 72
Ventures Ltd., 64.9%, and Government, 29.5%)
Do. |  | do. | Sargipalli Mine, Odisha | 150
Lead-zinc ore, gross weight |  | do. | Rampura-Agucha Mine, Rajasthan | 6500
Do. |  | do. | Zawar Mine group, Rajasthan | 1200
Do. |  | do. | Kayad Mine, Rajasthan | 350
Magnesite |  | Steel Authority of India Ltd. (Government, 100%) | Salem, Tamil Nadu | 150
Do. |  | Dalmia Magnesite Corp. | do. | 72
Do. |  | Tamil Nadu Magnesite Ltd. (Tamil Nadu State | do. | 150
government, 100%)
Manganese ore, gross weight2 |  | MOIL Ltd. (Government, 100%) | Ukwa Mine, Madhya Pradesh | 55
Do. |  | do. | Balaghat, Madhya Pradesh | 310
Do. |  | do. | Chikla Mine, Maharashtra | 150
Do. |  | do. | Munsar Mine, Maharshtra | 55
Do. |  | do. | Gumgaon, Maharshtra | 60
Do. |  | Falechand Marsingdas | Andhra Pradesh | NA
Do. |  | J.A. Trivedi Bros. | do. | NA
Do. |  | Sandur Manganese and Iron Ores Ltd. | Bellary, Karnataka | NA
Do. |  | Eastern Mining Co. | North Kanara, Karnataka | NA
Do. |  | Mysore Minerals Ltd. | do. | NA
Do. |  | do. | Shimoga, Karnataka | NA
Do. |  | Mangilall, Rungta (Pvt.) Ltd. | Keonjhar, Odisha | NA
Do. |  | Orissa Mining Corp. Ltd. | do. | NA
Do. |  | do. | do. | NA
Do. |  | Rungta Mines (Pvt.) Ltd. | do. | NA
Do. |  | Tata Steel Ltd. | Ferromanganese plant, Odisha | NA
Do. |  | do. | Keonjhar, Odisha | NA
Do. |  | do. | do. | NA
Do. |  | S. Lall & Co. | do. | NA
Do. |  | Orissa Mineral Development Co. Ltd. | Koraput, Odisha | NA
Do. |  | Aryan Mining & Trading Corp. | Sundargarh, Odisha | NA
Do. |  | Orissa Manganese & Minerals (Pvt.) Ltd. | do. | NA
Do. |  | R.B.S. Shreeram Durga Prasad and Falechand Marsingdas | Vizianagaram, Andhra Pradesh | NA
Do. |  | Radhika Metals & Minerals Pvt. Ltd. | NA | NA
Mica |  | Micafab India Pvt. Ltd. | Sydapuram Mandal, Andhra Pradesh | 4500
Do. |  | Premier Mica Co. | Rjupalem, Andhra Pradesh | 200
Do. |  | Dwarakananad Reddy, and 4 others, 1-C, Vaibhav Enclave | Nellore, Andhra Pradesh | NA
Petroleum, | thousand 42-gallon | Cochin Refineries Ltd. (Oil and Natural Gas Corp., 55%, | Ambalamugal refinery, Kerala | 67
refined | barrels per day | and private interests, 45%)
Do. | do. | do. | Haldia refinery, West Bengal | 61
Do. | do. | Reliance Industries Ltd. | Jamnagar refinery, Gujarat | 430
Do. | do. | do. | Koyali refinery, Gujarat | 185
Do. | do. | Madras Refineries Ltd. (Oil and Natural Gas Corp., 52%, | Madras refinery, Tamil Nadu | 131
and private interests, 48%)
Do. | do. | Bharat Petroleum Corp. Ltd. (Oil and Natural Gas Corp., 67%, | Mahul refinery, Mumbai, Maharashtra | 135
and private interests, 33%)
Do. | do. | Hindustan Petroleum Corp. Ltd. (Oil and Natural Gas Corp., | do. | 110
51%, and private interests, 49%)
Do. | do. | Essar Oil Ltd. | Vadinar refinery, Gujarat | 245
Do. | do. | do. | Visakhapatnam refinery, Andhra Pradesh | 90
Do. | do. | Indian Oil Corp. (Oil and Natural Gas Corp., 91%, | Mathura refinery, Uttar Pradesh | 156
and private interests, 9%)
Do. | do. | do. | Panipat refinery, Haryana | 240
See footnotes at end of table.
TABLE 2—Continued
INDIA: STRUCTURE OF THE MINERAL INDUSTRY IN 2016
(Thousand metric tons unless otherwise specified)
Annual
Commodity |  | Major operating companies and major equity owners | Location of main facilities | capacitye
Phosphate rock |  | Rajasthan State Mineral Development Corp. Ltd. (Rajasthan | Jamarkotra, Badgaon, Dakankotra, Kanpur, | 20
|  | State government, 100%) | Kharbaria-ka-Guda, and Sallopat
Mines, Rajasthan
Do. |  | Pyrites Phosphates and Chemicals Ltd. | Durmala and Maldeota underground mines, | NA
Uttar Pradesh
Do. |  | Madhya Pradesh State Mining Corp. Ltd. (Madhya Pradesh | Hirapur (Maddeora) and Khatamba Mines, | NA
|  | State government, 100%) | Madhya Pradesh
Do. |  | Madhya Pradesh State Mining Corp. Ltd. (Madhya Pradesh | Hirapur Mine (Tigoda), Madhya Pradesh | NA
State government, 100%)
Do. |  | do. | Jhabua Mine, Madhya Pradesh | NA
Do. |  | Hindustan Zinc Ltd. (HZL) (Sterlite Opportunities and | Maton Mine, Rajasthan | NA
Ventures Ltd., 64.9%, and Government, 29.5%)
Rare earths, | metric | Indian Rare Earths Ltd. (IREL) (India | Manavalakurichi, Tamil Nadu | 6000
monazite | tons | Department of Atomic Energy, 100%)
Do. | do. | Kerala Minerals and Metals Ltd. | Kollam, Kerala | 240
Silver, mine output | thousand | Hindustan Zinc Ltd. (HZL) (Sterlite Opportunities and | Chavara, Kerala | 518
| kilograms | Ventures Ltd., 64.9%, and Government, 29.5%)
Titanium, ilmenite-rutile ore |  | Kerala Minerals and Metals Ltd. (Kerala State | do. | 103
government, 100%)
Do. |  | do. | Orissa Sands Complex, Ganjam, Odisha | 240
Do. |  | do. | Manavalakurichi, Tamil Nadu, Ilmenite | 100
Do. |  | do. | Garnet | 9
Do. |  | Trimex Sands Pvt. Ltd. (Trimex Group) | Sirkurman deposit, Srikakulam | NA
Do. |  | do. | Andhra Pradesh | 300
Do. |  | V.V. Mineral Ltd. | Thoothukudi, Tamil Nadu | 500
Do. |  | Beach Minerals Co. Pvt.Ltd., Tamil Nadu | Kuttam, Chennai, Tamil Nadu | 150
Uranium, ore |  | Uranium Corp. of India (Government—Department of | Jaduguda, Jharkhand, Tummalpalle, | 5190
|  | Atomic Energy, 100%] | Andhra Pradesh
Zinc, metal |  | Binani Zinc Ltd. (Binani Industries Ltd., 89.9%) | Binanipuram smelter, Kerala | 38
Do. |  | Hindustan Zinc Ltd. (HZL) (Sterlite Opportunities and | Rampura, Agacha Mine, Chanderiya | 6150
|  | Ventures Ltd., 64.9%, and Government, 29.5%) | smelter, Rajasthan
Do. |  | do. | Dariba Smelting Complex, Rajasthan | 210
Do. |  | do. | Zinc smelter Debari, Rajasthan | 88
Do. |  | do. | Zinc smelter Vizag, at Vizag, Andhra Pradesh | 56
Zinc, mine output, Pb content |  | do. | Sindesar Khurf Mine, Rajasthan | 2000
Do. |  | do. | Rajpura Dariba Mine, Rajasthan | 900
Do. |  | do. | Kayad Mine, Rajasthan | 350
Do. |  | do. | Zawar Mine, Rajasthan | 1200
Do. |  | do. | Chanderiya zinc smelter, Rajasthan | 525
eEstimated. Do., do. Ditto. NA Not available.
1The Korba I plant was not in operation.
2Capacity of clusters of surface mines varies extremely; annual production depends on demand. Estimated total capacity is 3.0 million metric tons per year (Mt/yr).

## Table3
TABLE 3
INDIA: EXPORTS OF SELECTED MINERAL COMMODITIES IN 2016
(Thousand metric tons unless otherwise specified)
Commodity |  | 2012 | 2013 | 2014 | 2015 | 2016
METALS
Aluminum:
Alumina |  | 991 | 1190 | 1526 | 1419 | 1437
Bauxite |  | 401 | 4200 | 3500 | 8315 | 2812
Copper, metal and alloys:
Ore and concentrates |  | -- | 8 | 4 | -- | 10
Blister and anode |  | 100 | -- | 100 | 100 | 1900
Refined copper |  | 254 | 237 | 362 | 341 | 305
Copper alloy, ingots |  | 3 | 3 | 2 | 2 | 2
Copper and alloys, semi-fabricated |  | 20 | 17 | 21 | 31 | 33
Copper and alloys, scrap |  | 6 | 6 | 6 | 5 | 4
Gold, metal1 | kilograms | 169126 | 85349 | 70721 | 70796 | 135275
Iron and steel:
Direct-reduced iron |  | 126 | 117 | 167 | 132 | 262
Iron ore |  | 28432 | 14426 | 9844 | 4211 | 21697
Iron ore, Fe content |  | 17628 | 8944 | 6103 | 2611 | 13500
Pig iron |  | 394 | 1063 | 835 | 542 | 556
Sponge iron |  | 3115 | 2331 | 2828 | 937 | 937
Steel:
Flat products |  | 4445 | 6369 | 5899 | 4373 | 5791
Ingots and semis |  | 601 | 1253 | 1601 | 769 | 1766
Long products |  | 707 | 776 | 908 | 766 | 1048
Semifinished and finished steel products |  | 8232 | 10078 | 10379 | 7563 | 10325
Tabular products |  | 1989 | 1430 | 1463 | 1215 | 1345
Lead ores and concentrates | metric tons | 10226 | 14 | 7 | 509 | --
Zinc ore and concentrates, Zn content1 |  | 5591 | 75870 | 45660 | 40 | --
INDUSTRIAL MINERALS
Barite |  | 3784 | 1971 | 1641 | 1285 | 1057
Cement1 |  | 3399 | 2918 | 5141 | 6288 | 6222
Diamond, mostly cut1 | carats | 62654 | 65561 | 83851 | 74999 | 60738
Graphite, natural | metric tons | 2217 | 922 | 2790 | 302 | 400
Gypsum | do. | 29401 | 54854 | 38719 | 63531 | 95391
Potash |  | 32 | 14 | 20 | 39 | 27
Talc |  | 101 | 118 | 149 | 158 | 162
MINERAL FUELS AND RELATED MATERIALS
Coal1 |  | 3025 | 2514 | 2189 | 1237 | 1576
Liquefied gas |  | 22 | 28 | 5 | 5 | 5
Petroleum, crude | thousand 42-gallon | 156 | NA | 350 | 1050 | NA
barrels
NA Not available. -- Zero.
1Data are for the fiscal year ending on March 31 of the year shown in the column heading.
Sources: Indian Minerals Yearbook 2011–2016; World Steel Association, 2016; International Copper Study Group, 2016; United Nations Comtrade database, 2011–2016.

## Table4
TABLE 4
INDIA: IMPORTS OF SELECTED MINERAL COMMODITIES IN 2016
(Thousand metric tons unless otherwise specified)
Commodity |  | 2012 | 2013 | 2014 | 2015 | 2016
METALS
Aluminum:
Alumina |  | 735 | 1384 | 818 | 874 | 1251
Bauxite |  | 79 | 66 | 422 | 1193 | 1207
Copper:
Ore and concentrates |  | 580 | 920 | 594 | 543 | 672
Copper alloy, ingots |  | 4 | 3 | 4 | 3 | 3
Copper and alloys, semifabricated |  | 134 | 180 | 227 | 247 | 296
Copper and alloys, scrap |  | 204 | 141 | 169 | 174 | 180
Blister and anode |  | 29 | 16 | 38 | 83 | 149
Refined copper |  | 21 | 41 | 31 | 40 | 36
Gold metal1 | kilograms | 1078354 | 1013703 | 661715 | 915473 | 968075
Iron and steel:
Iron ore, gross weight |  | 2882 | 1115 | 7413 | 9515 | 3597
Iron ore, Fe content |  | 1787 | 691 | 4596 | 5899 | 2200
Direct-reduced iron |  | 1069 | 671 | 178 | 38 | 22
Pig iron |  | 12 | 46 | 27 | 35 | 38
Sponge iron |  | 214 | 17 | 18 | 13 | 13
Scrap |  | 8156 | 5632 | 5699 | 6710 | 6380
Steel:
Flat products |  | 6868 | 5648 | 6744 | 9829 | 7119
Ingots and semis |  | 823 | 248 | 413 | 765 | 577
Long products |  | 963 | 881 | 1626 | 2015 | 1421
Semifinished and finished |  | 9341 | 7392 | 9477 | 13284 | 9904
Tabular products |  | 642 | 576 | 657 | 643 | 752
Lead ore and concentrates |  | 30 | 56 | 33 | 39 | 5
Zinc ore and concentrates |  | 63 | 112 | 33 | 36 | 5
INDUSTRIAL MINERALS
Barite | metric tons | 3720 | 6174 | 5687 | 7484 | 7414
Cement |  | 9189 | 11967 | 13676 | 7165 | 8285
Diamond, rough1 | carats | 152811 | 135730 | 146612 | 150487 | 151535
Graphite, natural | metric tons | 18334 | 23291 | 25235 | 29227 | 33523
Gypsum | do. | 3197 | 3011 | 4066 | 3955 | 4451
Potash1 |  | 2842 | 2123 | 3395 | 4621 | 3595
Talc |  | 5 | 3 | 3 | 4 | 5
MINERAL FUELS AND RELATED MATERIALS
Coal1 |  | 102841 | 145790 | 166861 | 212103 | 204000
Liquefied gas |  | 13200 | 13136 | 13021 | 21700 | 22500
Petroleum, crude | million 42-gallon | 1233 | 1381 | 1324 | 1372 | 1489
barrels
1Data are for the fiscal year ending on March 31 of the year shown in the column heading.
Source: Indian Minerals Yearbook, 2011–2016; World Steel Association, 2016; International Copper Study Group, 2016; United Nations Comtrade database, 2011–2016.

## Table5
TABLE 5
INDIA: ESTIMATED RESERVES OF MAJOR MINERAL COMMODITIES IN 20161
(Thousand metric tons unless otherwise specified)
Commodity |  | Reserves
Apatite |  | 31000
Asbestos (all grades) |  | 2500
Barite (all grades) |  | 51300
Bauxite |  | 830000
Calcite |  | 3400
Chalk |  | 4000
Chromite ore (all grades) |  | 107000
Clay:
Ball clay |  | 50000
Fireclay |  | 30000
Kaolin |  | 230000
Coal, lignite |  | 138000000
Copper:
Crude ore |  | 208000
Cu content |  | 2700
Corundum | metric tons | 200
Diamond | thousand carats | 960
Diaspore |  | 3000
Dolomite |  | 678000
Dunite |  | 13000
Feldspar (all grades) |  | 320000
Fluorite |  | 4600
Garnet |  | 19000
Gold:
Crude ore |  | 17000
Au content | kilograms | 70000
Graphite |  | 8000
Gypsum |  | 37000
Iron ore:
Crude ore |  | 6640000
Iron content |  | 4120000
Iron oxide pigmetites; ochre |  | 37000
Kyanite and related minerals:
Kyanite |  | 1600
Sillimanite |  | 4100
Lead and zinc ore |  | 103000
Lead (Pb content) |  | 2200
Limestone |  | 15000000
Magnesite |  | 21000
Manganese ore |  | 96000
Marl |  | 140000
Mica |  | 144
Perlite |  | 430
Phosphate rock |  | 70000
Pyrophyllite |  | 25000
Ruby | kilograms | 236
Silica |  | 650000
Salt (rock) |  | 16000000
Silver:
Crude ore |  | 150000
Ag content |  | 7200
Talc |  | 106000
Tin concentrate, Sn content of ore | metric tons | 7000
See footnotes at end of table.
TABLE 5—Continued
INDIA: ESTIMATED RESERVES OF MAJOR MINERAL COMMODITIES IN 20161
(Thousand metric tons unless otherwise specified)
Commodity |  | Reserves
Titanium minerals:
Ilmenite |  | 594000
Rutile |  | 31400
Vermiculite |  | 1700
Wollastonite |  | 2500
Zinc (Zn content) |  | 11000
Zircon |  | 33700
1The total reserves of major mineral commodities include proven and probable reserves.
Source: Indian Bureau of Mines, 2016.