## Text
Advance release
This report will be included in the USGS Minerals Yearbook 2016, volume III, Area Reports—International.
The Mineral Industry of Malaysia in 2016
This workbook includes an embedded Word document and two tables (see tabs below).
This icon is linked to an embedded text document. Double-click on the icon to view the text document.
First posted | 2021-05-17

## Table1
TABLE 1
MALAYSIA: PRODUCTION OF MINERAL COMMODITIES1
(Metric tons, gross weight, unless otherwise specified)
Commodity2 |  | 2012 |  | 2013 |  | 2014 |  | 2015 |  | 2016
METALS
Aluminum:
Bauxite |  | 121873 |  | 208770 |  | 3665000 | r | 35000000 | r | 1000000 | e
Aluminum metal, primary |  | 120000 | e | 290772 |  | 400000 | e | 400000 | r, e | 620000
Gold, mine production, Au content | kilograms | 4625 |  | 3823 |  | 4308 |  | 4732 |  | 2149
Iron and steel:
Direct-reduced iron | thousand metric tons | 2010 | r | 140 | r | 1330 | r | 960 | r | 660
Raw steel | do. | 5612 |  | 4693 |  | 4316 |  | 3784 | r | 2764
Iron ore, mine production:
Gross weight | do. | 12144 | r | 12134 |  | 9615 |  | 1625 | r | 1847
Fe content | do. | 6072 | r | 6067 | r | 4808 | r | 813 | r | 924
Magnesium metal, primary |  | -- | r | 150 | r, e | -- | r | -- | r | --
Manganese, mine production:
Gross weight |  | 1099585 |  | 1125127 | r | 835429 | r | 480727 | r | 681667
Mn contente |  | 429000 |  | 439000 |  | 326000 |  | 187000 |  | 266000
Niobium, mine production, struverite concentrate |  | 262 |  | 190 |  | 255 | e | 86 | e | 77
Rare earths:
Mineral concentrate, monazite and xenotime:
Gross weight |  | 179 |  | 358 |  | 455 |  | 565 |  | 1880
Rare-earth-oxide equivalente |  | 100 |  | 180 |  | 240 |  | 310 |  | 869
Rare-earth compounds, rare-earth-oxide equivalent |  | -- |  | 1138 |  | 7190 |  | 10900 |  | 13172
Silicon, ferrosilicon |  | -- |  | -- |  | 8641 |  | 46832 |  | 126261
Silver, mine production, Ag content | kilograms | 1628 |  | 361 |  | 533 |  | 945 |  | 1075
Tin:
Mine production, Sn content |  | 3725 |  | 3697 |  | 3777 |  | 4125 | r | 4071
Smelter production, primary |  | 37823 |  | 32633 |  | 35018 |  | 30260 | r | 26849
Titanium, mineral concentrates:
Ilmenite and leucoxene |  | 22275 |  | 16043 |  | 8159 |  | 5814 |  | 4316
Rutile |  | 20008 |  | 5983 |  | 3069 |  | 198 |  | 3810
Zirconium mineral concentrates, zircon |  | 442 |  | 379 |  | 677 |  | 826 |  | 653 | e
INDUSTRIAL MINERALS
Barite |  | -- |  | 500 |  | 14456 | r | -- | r | --
Cement, hydraulic | thousand metric tons | 22060 | r | 22860 | r | 24280 | r | 24710 | r | 22330
Clay and shale:
Kaolin |  | 424622 |  | 263339 |  | 207694 |  | 255448 |  | 284023
Unspecified | thousand metric tons | 30690 |  | 29831 | r | 30867 | r | 8150 | r | 9371
Feldspar, mine production |  | 482906 |  | 314399 | r | 378446 |  | 442980 | r | 326648
Limee |  | 1100000 |  | 1100000 |  | 1400000 |  | 1500000 |  | 1600000
Mica |  | 3967 |  | 4242 |  | 5689 |  | 4788 |  | 4716
Nitrogen, ammonia, N contente |  | 940000 |  | 990000 |  | 980000 |  | 990000 |  | 990000
Stone, sand, and gravel:
Sand and gravel, | thousand metric tons | 28592 |  | 35577 |  | 29862 |  | 40578 |  | 46665
construction, unspecified
Silica, mine production, unspecified |  | 931880 |  | 1243660 |  | 1922874 | r | 9002867 | r | 10353297
Stone, crushed, unspecified | thousand metric tons | 110339 |  | 150000 |  | 140000 |  | 160000 |  | 182556
Stone, dimension, limestone | do. | 36580 |  | 18000 |  | 24000 |  | 28000 |  | 27187
MINERAL FUELS AND RELATED MATERIALS
Coal:
Anthracite | thousand metric tons | 31 |  | 30 |  | 27 |  | 25 |  | 24
Bituminous | do. | 1 |  | 1 |  | 39 |  | 37 |  | 36
Lignite | do. | 144 |  | 156 |  | 179 |  | 171 |  | 157
Subbituminous | do. | 2765 |  | 2720 |  | 2443 |  | 2326 |  | 2198
Total | do. | 2941 | r | 2907 |  | 2688 |  | 2559 |  | 2415
Liquefied natural gas | do. | 23986 |  | 25957 |  | 26057 |  | 25154 | r | 25273
Natural gas, marketable | million cubic meters | 62000 |  | 64000 |  | 65421 | r | 63433 | r | 64428
See footnotes at end of table.
TABLE 1—Continued
MALAYSIA: PRODUCTION OF MINERAL COMMODITIES1
(Metric tons, gross weight, unless otherwise specified)
Commodity2 |  | 2012 |  | 2013 |  | 2014 |  | 2015 |  | 2016
MINERAL FUELS AND RELATED MATERIALS—Continued
Petroleum:
Crude, including condensate | thousand 42-gallon barrels | 214317 |  | 208141 |  | 210000 | e | 240000 | e | 245000 | e
Refinery production | do. | 204000 | r | 199000 | r | 187000 | r | 172000 | r | 181000
eEstimated. rRevised. do. Ditto. -- Zero.
1Table includes data available through March 14, 2018. All data are reported unless otherwise noted. Estimated data are rounded to no more than three significant digits.
2In addition to the commodities listed, fertilizers, lead (secondary), and salt may have been produced in Malaysia, but available information was inadequate to make reliable estimates of output.

## Table2
TABLE 2
MALAYSIA: STRUCTURE OF THE MINERAL INDUSTRY IN 2016
(Thousand metric tons unless otherwise specified)
Annual
Commodity |  |  | Major operating companies and major equity owners | Location of main facilities | capacity
Aluminum, metal |  |  | Press Metal Sarawak Sdn. Bhd. (Press Metal Berhad, 80%, | Mukah, Sarawak smelter | 120.
and Sumitomo Corp., 20%)
Do. |  |  | do. | Two smelters in Similaijau, | 450.
Sarawak
Bauxite |  |  | AA Sawit Sdn. Bhd. | Pengerang Johor | 150.e
Do. |  |  | Johor Mining & Stevedoring Sdn. Bhd. | Teluk Ramunia. Johor | 150.e
Do. |  |  | Tropical City Sdn. Bhd. | Pengerang Johor | 150.e
Do. |  |  | Multiple small producers | Pahang | NA.
Cement |  |  | Cement Industries of Malaysia Bhd. (United Engineers Malaysia | Kangar, Perlis | 2,000 cement;
|  |  | Bhd., 53.97%, and others, 46.03%) |  | 1,650 clinker.
Do. |  |  | do. | Bahau, Negeri Sembilan | 1,580 cement;
1,300 clinker.
Do. |  |  | CMS Cement Sdn. Bhd. (Cahya Mata Sarawak Bhd..) | Bintulu, Sarawak | 750 cement.
Do. |  |  | do. | Kuching, Sarawak | 1,000 cement.
Do. |  |  | Lafarge Malaysia Cement Bhd. (LafargeHolcim Ltd.) | Pasir Gudang, Johor | 1,190 cement.
Do. |  |  | do. | Rawang, Selangor, Langkawi, | 6,810 cement;
|  |  |  | Kedah | 4,900 clinker.
Do. |  |  | do. | Kanthan, Perak, Langkawi, | 5,370 cement;
|  |  |  | Kedah | 3,300 clinker.
Do. |  |  | do. | Pasir Gudang, Johor | 770 cement.
Do. |  |  | YTL Cement Berhad (YTL Group) | Bukit Sagu, Pahang | 1,300 cement;
1,200 clinker.
Do. |  |  | do. | Padang Rengas, Perak | 3,400 cement;
3,000 clinker.
Do. |  |  | do. | Pasir Gudang and | 1,000 cement.
Westport, Johor
Do. |  |  | Tasek Corp. Bhd. (publicly owned company) | Ipoh, Perak | 2,300 cement;
2,300 clinker.
Clay, kaolin |  |  | Kongsimaju Sdn. Bhd. | Bidor, Perak | NA.
Gold:
Mine output, |  | kilograms | PT J Resources Asia Pasifik Tbk (J&Partners, L.P., 100%) | Penjom, Pahang | 2,500.
Au content
Do. |  | do. | Monument Mining Ltd. of Canada | Bukit Selinsing Koyan, Pahang | 2,000.
Do. |  | do. | Raub Australian Gold Mining Sdn. Bhd. (Peninsular Gold Ltd., | Raub, Pahang | 700.
100%)
Refined |  | do. | Monument Mining Ltd. of Canada | Bukit Selinsing Koyan, Pahang | 1,500.
Iron and steel:
| Iron ore |  | Generasi Karisma Sdn. Bhd. | Maokil, Johor | NA.
Do. |  |  | Limemax Sdn. Bhd. (ZCM Minerals Sdn. Bhd.) | Pelepah Kanan, Johor | NA.
Do. |  |  | LF Resources Corp. Sdn. Bhd. | Sungai Petani, Kedah | NA.
Do. |  |  | Berlian Impresif Sdn. Bhd. | do. | NA.
Do. |  |  | Bestagold Resources Sdn. Bhd. | Merbok, Kedah | NA.
Do. |  |  | Permodalan Kedah Bhd. | Gurun, Kedah | NA.
Do. |  |  | SP Mega Mineral Sdn. Bhd. | Merbok, Kedah | NA.
Do. |  |  | Bahatera Parmaslogam Rasharta (M) Sdn. Bhd. | Sokor, Kelantan | NA.
Do. |  |  | SMGB Group Sdn. Bhd. | Galas, Kelantan | NA.
Do. |  |  | ZCM Resources Sdn. Bhd. | Jerantut, Pahang | NA.
Direct-reduced iron |  |  | Lion DRI Sdn. Bhd. (The Lion Group) | Banting, Selangor | 1,540.
Do. |  |  | Perwaja Steel Sdn. Bhd. (Kinsteel Bhd, 51%, and Maju Holdings | Kemaman, Terengganu | 1,800.
Sdn. Bhd., 49%)
Hot-briquetted iron |  |  | Amsteel Mills Sdn. Bhd. (The Lion Group) | Labuan Island, offshore Sabah | 880.
See footnotes at end of table.
TABLE 2—Continued
MALAYSIA: STRUCTURE OF THE MINERAL INDUSTRY IN 2016
(Thousand metric tons unless otherwise specified)
Annual
Commodity |  |  | Major operating companies and major equity owners | Location of main facilities | capacity
Iron and steel:—Continued
Crude steel |  |  | Amsteel Mills Sdn. Bhd. (The Lion Group) | Banting, Selangor | 1,250.
Do. |  |  | do. | Klang, Selangor | 750.
Do. |  |  | Ann Joo Steel Bhd. (Ann Joo Group) | Prai, Penang | 900.
Do. |  |  | Antara Steel Sdn. Bhd. (The Lion Group) | Pasir Gudang, Johor | 600.
Do. |  |  | Kinsteel Sdn. Bhd. | Kuantan, Pahang | 500.
Do. |  |  | Megasteel Sdn. Bhd. (The Lion Group) | Banting, Selangor | 700.
Do. |  |  | Malaysia Steel Works Bhd. | Bukit Raja, Selangor | 450.
Do. |  |  | Perwaja Steel Sdn. Bhd. (Kinsteel Bhd., 51%, and Maju Holdings | Kermaman, Terengganu | 1,500.
Sdn. Bhd., 49%)
Do. |  |  | Southern Steel Bhd. [Camerlin (a member of Hong Leong Group | Prai, Penang | 1,300
Malaysia), 40.75%; Natsteel Ltd., 27.03; others, 32.22%]
Liquefied natural gas |  |  | Malaysia LNG Sdn. Bhd. [Petroliam Nasional Berhad | Tanjung Kidurong, Bintulu, | 8,100.
|  |  | (Petronas), 65%; Shell Gas N.V., 15%; | Sarawak
Mitsubishi Corp., 15%; Sarawak State government, 5%]
Do. |  |  | Malaysia LNG Dua Sdn. Bhd. [Petroliam Nasional Berhad | do. | 7,800.
(Petronas), 60%; Shell Gas N.V., 15%;
Mitsubishi Corp., 15%; Sarawak State government, 10%]
Do. |  |  | Malaysia LNG Tiga Sdn. Bhd. [Petroliam Nasional Berhad | do. | 6,800.
(Petronas) 60%; Shell Gas N.V., 15%;
Nippon Oil LNG (Netherlands) BV, 10%; Sarawak State
government, 10%; Diamond Gas Netherlands BV, 5%]
Magnesium, metal |  |  | CVM Minerals Ltd. | Kamunting Raya, Perak | 15.
Manganese, ore |  |  | Chini Highland Mining Sdn. Bhd. | Chini, Pahang | NA.
Do. |  |  | Pekan Mining Industries Sdn. Bhd. | do. | NA.
Mica |  |  | Tasik Mahir Sdn. Bhd. | Bidor, Perak | NA.
Do. |  |  | Techcera (M) Sdn. Bhd. | do. | NA.
Natural gas |  | million cubic | ExxonMobil Exploration and Production Malaysia, Inc. | Offshore Terengganu | 16,400.
meters
Do. |  | do. | Sabah Shell Petroleum Co. Ltd. | Offshore Sabah | 1,100.
Do. |  | do. | Sarawak Shell Bhd. | Offshore Sarawak | 29,200.
Nitrogen, ammonia, N content |  |  | Asean Bintulu Fertilizer Sdn. Bhd. (Petroliam Nasional Berhad | Bintulu, Sarawak | 395.
(Petronas) 63.5%; P.T. Pupuk Sriwidjaja Indonesia, 13%;
Thai Ministry of Finance, 13%; Philippines National
Development Co., 9.5%; Singapore Temasek Holdings
Pte. Ltd., 1%)
Do. |  |  | Petronas Fertilizer Kedah Sdn. Bhd. [wholly owned | Gurun, Kedah | 378.
subsidiary of Petroliam Nasional Berhad (Petronas)]
Do. |  |  | Petronas Ammonia Sdn. Bhd. (wholly owned subsidiary of | Kertih, Terengganu | 370.
Petroliam Nasional Berhad)
Petroleum:
Crude |  | thousand | ExxonMobil Exploration and Production Malaysia, Inc. | Offshore Terengganu | 140,000.
42-gallon
barrels
Do. |  | do. | Sabah Shell Petroleum Co. Ltd. | Offshore Sabah | 22,000.
Do. |  | do. | Sarawak Shell Bhd. | Offshore Sarawak | 55,000.
Do. |  | do. | PETRONAS Carigali Sdn. Bhd. | Offshore Terengganu | 8,000.
Do. |  | do. | Murphy Sarawak Oil Co. Ltd. | Offshore Sarawak | 14,000.
Refinery production
Do. |  | do. | PETRONAS Penapisan (Melaka) Sdn. Bhd. (PP(M)SB) | Melaka refinery, Train 1 | 36,000.
Do. |  | do. | Malaysian Refining Co. Sdn. Bhd. | Melaka refinery, Train 2 | 62,000.
Do. |  | do. | PETRONAS Penapisan (Terengganu) Sdn. Bhd. (PP(T)SB) | Kertih Refinery | 17,000.
Rare earths (REO equivalent), |  |  | Lynas Corp. Ltd. | Kuantan, Pahang | 22.
rare-earth compounds
See footnotes at end of table.
TABLE 2—Continued
MALAYSIA: STRUCTURE OF THE MINERAL INDUSTRY IN 2016
(Thousand metric tons unless otherwise specified)
Annual
Commodity |  |  | Major operating companies and major equity owners | Location of main facilities | capacity
Tin:
Concentrate, Sn content |  | metric tons | Delima Industries Sdn. Bhd. | Dengkil, Selangor | 1,100.
Do. |  | do. | Maiju Sama Sdn. Bhd. | Puchong, Selangor | 1,600.
Do. |  | do. | New Lahat Mines Sdn. Bhd. | Lahat, Perak | 300.
Do. |  | do. | Omsam Telecommunication Sdn. Bhd. | Bakap and Batu Gajah, Perak | 500.
Do. |  | do. | Rahman Hydraulic Tin Bhd. | Klian Intan, Perak | 3,000.
Do. |  | do. | S.E.K. (M) Sdn. Bhd. | Kampar, Perak | 400.
Do. |  | do. | Tasek Abadi Sdn. Bhd. | Senudong and Kampar, Perak | 500.
Refined |  |  | Malaysia Smelting Corp. Bhd. (The Straits Trading Co. Ltd., | Butterworth, Penang | 40.
37.44%; Malaysia Mining Corp., 37.44%; others, 25.12%)
Titanium dioxide |  |  | Huntsman Trioxide Sdn. Bhd. (a subsidiary of Huntsman | Kemaman, Terengganu | 56.
Trioxide)
eEstimated. Do., do. Ditto. NA Not available.