## Text
This file includes the report as it appears in the USGS Minerals Yearbook 2009.
Final release
Bauxite and Alumina in 2009
This workbook includes an embedded Word document and 12 tables (see tabs below).
This icon is linked to an embedded text document. Double-click on the icon to view the text document.
Final release: August 30, 2011.

## T1
TABLE 1
SALIENT BAUXITE STATISTICS1
(Thousand metric tons)
| 2005 |  | 2006 |  | 2007 |  | 2008 |  | 2009
United States:
Exports, as shipped:
Crude and dried | 34 |  | 20 |  | 15 |  | 14 |  | 9
Calcined | 18 |  | 14 |  | 8.363 |  | 10 |  | 8
Imports for consumption, as shipped:
Crude and dried | 11800 |  | 11600 |  | 9840 |  | 10500 |  | 6970
Calcined | 818 |  | 752 |  | 808 |  | 1110 |  | 461
Consumption, dry equivalent | 12400 |  | 12300 |  | 10200 |  | 9550 |  | 6620
World, production | 178000 | r | 193000 | r | 204000 | r | 211000 | r | 199000 | e
eEstimated. rRevised.
1Data are rounded to no more than three significant digits.

## T2
TABLE 2
SALIENT ALUMINA STATISTICS1
(Thousand metric tons)
| 2005 |  | 2006 |  | 2007 |  | 2008 |  | 2009
United States:
Production:
Calcined alumina | 4750 |  | 4610 |  | 3770 |  | 3900 |  | 2760
Other alumina2 | 708 |  | 618 |  | 717 |  | 610 |  | 471
Total:
As produced or shipped3 | 5460 |  | 5230 |  | 4490 |  | 4510 |  | 3230
Calcined equivalent | 5220 |  | 5010 | r | 4240 |  | 4300 |  | 3060
Shipments:
Calcined alumina | 4760 |  | 4580 |  | 3770 |  | 3910 |  | 2760
Other alumina2 | 658 |  | 564 |  | 667 |  | 582 |  | 464
Total:
As produced or shipped3 | 5420 |  | 5150 |  | 4440 |  | 4490 |  | 3230
Calcined equivalent | 5190 |  | 4950 | r | 4200 | r | 4290 | r | 3060
Stocks, yearend4, 5 | 834 |  | 942 |  | 437 |  | 636 |  | 175
Imports for consumption5 | 1860 |  | 1860 |  | 2440 |  | 2530 |  | 1860
Exports5 | 1210 |  | 1540 |  | 1160 |  | 1150 |  | 946
Consumption5, 6 | 5750 |  | 5220 |  | 6020 |  | 5490 |  | 4430
World, production5 | 65000 | r | 72300 | r | 77700 | r | 82600 | r | 76400 | e
eEstimated. rRevised.
1Data are rounded to no more than three significant digits.
2Trihydrate, activated, tabular, and other aluminas. Excludes calcium and sodium aluminates.
3Includes only the end product if one type of alumina was produced and used to make another type of alumina.
4Excludes consumers stocks other than those at primary aluminum plants.
5Calcined equivalent.
6Defined as domestic production plus imports minus exports plus adjustments for industry changes.

## T3
TABLE 3
CAPACITIES OF DOMESTIC ALUMINA PLANTS, DECEMBER 311, 2
(Thousand metric tons per year)
Company and plant | 2008 | 2009
Alcoa Inc., Point Comfort, TX | 2300 | 2300
Noranda Alumina LLC, Gramercy, LA3 | 1250 | 1250
Ormet Corp., Burnside, LA | 600 | 600
Sherwin Alumina Co., Corpus Christi, TX4 | 1600 | 1600
Total | 5750 | 5750
1Capacity may vary depending on the bauxite used.
2Data are rounded to no more than three significant digits; may not add to totals shown.
3Owned by Noranda Aluminum Holding Corp., a subsidiary of Apollo Management LP.
4Owned by Glencore International AG.

## T4
TABLE 4
U.S. CONSUMPTION OF BAUXITE, BY INDUSTRY1
(Thousand metric tons, dry equivalent)
Industry | 2008 | 2009
Alumina | 9310 | 6480
Other2 | 234 | 142
Total | 9550 | 6620
1Data are rounded to no more than three significant digits;
may not add to totals shown.
2Includes abrasive, chemical, and refractory uses.

## T5
TABLE 5
AVERAGE VALUE OF U.S. IMPORTS OF CRUDE AND DRIED BAUXITE1
(Dollars per metric ton)
| 2008 |  | 2009
| Port of | Delivered to | Port of | Delivered to
| shipment | U.S. ports | shipment | U.S. ports
Country | f.a.s.2 | c.i.f.3 | f.a.s.2 | c.i.f.3
Brazil | 38.66 | 53.37 | 35.53 | 48.84
Guinea | 35.04 | 47.5 | 32.69 | 46.86
Guyana | 37.11 | 52.69 | 42.5 | 65.31
Jamaica | 21.35 | 26.02 | 20.78 | 24.24
Sierra Leone | 34.85 | 47.35 | 29.49 | 47.35
Weighted average | 26.43 | 35.92 | 29.8 | 37.1
1Computed from quantity and value data reported to U.S. Customs Service and compiled
by the U.S. Census Bureau. Not adjusted for moisture content of bauxite or differences
in methods used by importers to determine value of individual shipments.
2Free alongside ship valuation.
3Cost, insurance, and freight valuation.

## T6
TABLE 6
ALUMINA PRICES1
(Dollars per metric ton)
| 2008 | 2009
January | 350–370 | 170–200 | e
February | 390–420 | 170–200
March | 390–420 | 170–185
April | 400–420 | 200–230
May | 400–421 | 200–220
June | 420–450 | 210–230
July | 420–450 | 240–250
August | 390–400 | 290–300
September | 350–370 | 290–325
October | 290–340 | 295–315
November | 210–240 | 295–315
December | 210–240 | 295–315
eEstimated.
1Material: Metallurgical grade, free market,
spot range, free on board ship valuation,
month end.
Source: Metal Bulletin.

## T7
TABLE 7
REFRACTORY GRADE BAUXITE PRICES1
(Dollars per metric ton)
Material | 2008 | 2009
China:
Guizhou Province, rotary kiln, lump | 410–430 | 390–410
Shanxi Province, rotary kiln, lump | 610–620 | 470–500
Shanxi Province, round kiln, lump | 610–620 | 480–500
Guyana, rotary kiln, lump | 540–570 | 450–510
1Material, port, 88% Al2O3, free on board ship valuation, yearend.
Source: Industrial Minerals.

## T8
TABLE 8
U.S. EXPORTS AND IMPORTS FOR CONSUMPTION
OF BAUXITE, CRUDE AND DRIED, BY COUNTRY1
(Thousand metric tons)
Country | 2008 | 2009
Exports:
Canada | 8 | 17
Germany | 1 | (2)
Ireland | 3 | --
Venezuela | 1 | (2)
Other | 2 | 3
Total | 14 | 20
Imports:
Brazil | 1940 | 1410
Guinea | 2350 | 1910
Guyana | 723 | 80
Jamaica3 | 4430 | 3200
Sierra Leone | 779 | 308
Other | 260 | 72
Total | 10500 | 6970
-- Zero.
1Data are rounded to no more than three significant
digits; may not add to totals shown.
2Less than ½ unit.
3Data from the Jamaica Bauxite Institute.
Note: Total U.S. imports of crude and dried bauxite
as reported by the U.S. Census Bureau were as follows:
2008—9.94 million metric tons (Mt) and 2009—6.97 Mt.
Source: U.S. Census Bureau.

## T9
TABLE 9
U.S. EXPORTS AND IMPORTS FOR CONSUMPTION OF CALCINED BAUXITE, BY COUNTRY1
(Thousand metric tons and thousand dollars)
| 2008 |  |  |  | 2009
| Refractory grade |  | Other grade |  | Refractory grade |  | Other grade
Country | Quantity | Value2 | Quantity | Value2 | Quantity | Value2 | Quantity | Value2
Exports:
Canada | 7 | 727 | (3) | 9 | 7 | 748 | (3) | 30
Korea, Republic of | -- | -- | -- | -- | 11 | 8800 | -- | --
Mexico | 0.835 | 525 | (3) | 130 | (3) | 563 | (3) | 602
Other | 1.008 | 84 | (3) | 123 | 1 | 126 | (3) | 17
Total | 9 | 1340 | 1 | 262 | 20 | 10200 | 1 | 649
Imports:
Australia | -- | -- | 162 | 3430 | -- | -- | 17 | 1040
Brazil | 125 | 58500 | 27 | 2590 | 114 | 54300 | 46 | 1700
China | 177 | 63100 | 66 | 14300 | 12 | -- | 11 | 5980
Greece | 28 | 1610 | -- | -- | 74 | 3850 | -- | --
Guyana | 39 | 13800 | 305 | 14500 | 21 | 8640 | 164 | 9510
Other | 1 | 100 | 178 | 6490 | (3) | 6390 | 1 | 344
Total | 370 | 137000 | 738 | 41300 | 222 | 73200 | 239 | 18600
-- Zero.
1Data are rounded to no more than three significant digits; may not add to totals shown.
2Value at foreign port of shipment as reported to U.S. Customs Service.
3Less than ½ unit.
Source: U.S. Census Bureau.

## T10
TABLE 10
U.S. EXPORTS AND IMPORTS FOR CONSUMPTION OF ALUMINA,
BY COUNTRY1
(Thousand metric tons, calcined equivalent, and thousand dollars)
| 2008 |  | 2009
Country | Quantity | Value2 | Quantity | Value2
Exports:
Canada | 629 | 244000 | 332 | 109000
France | -- | -- | 125 | 37800
Iceland | 311 | 99100 | 277 | 63200
Mexico | 54 | 39100 | 57 | 38000
Netherlands | 28 | 17300 | 2 | 7750
Norway | 34 | 13300 | 79 | 17100
Other | 93 | 272000 | 73 | 215000
Total | 1150 | 684000 | 946 | 488000
Imports:
Australia | 930 | 307000 | 703 | 159000
Brazil | 523 | 207000 | 367 | 87300
Jamaica | 468 | 173000 | 248 | 62300
Suriname | 264 | 86500 | 381 | 90300
Venezuela | 154 | 66300 | -- | --
Other | 195 | 264000 | 159 | 214000
Total | 2530 | 1100000 | 1860 | 613000
-- Zero.
1Data are rounded to no more than three significant digits; may not add to totals
shown.
2Value at foreign port of shipment as reported to U.S. Customs Service.
Source: U.S. Census Bureau.

## T11
TABLE 11
BAUXITE: WORLD PRODUCTION, BY COUNTRY1, 2
(Thousand metric tons)
Country | 2005 |  | 2006 |  | 2007 |  | 2008 |  | 2009e
Australia | 59959 |  | 61780 |  | 62398 |  | 61389 |  | 65231 | 3
Bosnia and Herzegovina | 1031.618 |  | 854.047 |  | 866.933 |  | 1018.333 | r | 850
Brazil | 22034 |  | 23236.3 | r | 25460.7 | r | 28097.5 | r | 28200 | p
Chinae | 22000 |  | 27000 |  | 30000 |  | 35000 |  | 40000
Dominican Republic | 534.555 | 3 | 500 |  | 500 |  | 400 |  | --
Ghana | 607 |  | 842 |  | 748.232 |  | 796 | r | 440 | 3
Greece | 2495 |  | 2163 |  | 2125.9 | r | 2176.3 | r | 2100
Guinea4 | 16817 |  | 18784 |  | 18519 |  | 18400 | r | 15600
Guyana4 | 1694 | r | 1479 | r | 2243 | r | 2092 | r | 1760 | 3
Hungary | 535 | e | 538.3 |  | 546.4 |  | 511 | r | 317
India | 12385 |  | 13940 |  | 20343 |  | 21210 |  | 16000
Indonesia | 1442 |  | 1502 |  | 1251 |  | 1152 | r | 1200
Iran | 437.595 | 3 | 500 |  | 500 |  | 500 |  | 500
Jamaica4, 5 | 14116 |  | 14865 |  | 14568 |  | 14363 | r | 7817.463 | 3
Kazakhstan | 4815.4 |  | 4883.8 |  | 4942.6 |  | 5160 | r | 5130 | 3
Malaysia | 4.735 |  | 91.806 |  | 156.785 |  | 295.176 | r | 280
Montenegro | 672.345 | 6 | 659.37 |  | 667.053 |  | 671.811 |  | 45.779 | 3
Mozambique | 9.518 |  | 11.069 |  | 8.645 |  | 5.443 | r | 3.612 | 3
Pakistan | 6.504 |  | 7 |  | 7.5 |  | 7.6 |  | 7.4
Russia | 5000 | r, e | 6300 | r | 5775 | r | 5675 | r | 5775 | 3
Sierra Leone | -- |  | 1071.14 |  | 1169.04 |  | 954.37 |  | 757 | 3
Suriname | 4757 |  | 4924 |  | 5054 | r | 5200 | r | 4000 | 3
Tanzania | 1.64 |  | 5.373 |  | 5.003 |  | 5 | e | 5
Turkey7 | 475.349 |  | 771.227 |  | 343.564 |  | 350 | e | 330
United States | NA |  | NA |  | NA |  | NA |  | NA
Venezuela | 5900 |  | 5928 |  | 5500 | r | 5500 | e | 2500
Vietname | 25.8 | 3 | 30 |  | 30 |  | 30 |  | 30
Total | 178000 | r | 193000 | r | 204000 | r | 211000 | r | 199000
eEstimated. pPreliminary. rRevised. NA Not available. -- Zero.
1World totals and estimated data are rounded to no more than three significant digits; may not add to totals shown.
2Table includes data available through July 29, 2010.
3Reported figure.
4Dry bauxite equivalent of crude ore.
5Bauxite processed for conversion to alumina in Jamaica plus kiln-dried ore prepared for export.
6Montenegro and Serbia formally declared independence in June 2006 from each other and dissolved their union.
7Public-sector production only.

## T12
TABLE 12
ALUMINA: WORLD PRODUCTION, BY COUNTRY1, 2, 3
(Thousand metric tons)
Country | 2005 |  | 2006 |  | 2007 |  | 2008 |  | 2009
Australia | 17704 |  | 18312 |  | 18844 |  | 19321 |  | 19948
Azerbaijan | 315 |  | 363 |  | 185 |  | 165 | r | 10
Bosnia and Herzegovina | 450 |  | 390 |  | 304 |  | 294 | r | 120 | e
Brazil | 5300 |  | 6793 |  | 6890 |  | 7889 | r | 8000 | p
Canada | 1214 |  | 1281 |  | 1300 | e | 1370 | r | 1125
Chinae | 8610 |  | 13700 |  | 19500 |  | 22800 |  | 23800
Francee | 600 | r | 600 | r | 600 | r | 630 | r, 4 | 348 | 4
Germany | 1255 |  | 1393 |  | 1388 |  | 1395 |  | 1154
Greecee | 750 |  | 750 |  | 750 |  | 750 |  | 780
Guinea | 740 |  | 530 | r | 527 | r | 593 | r | 530
Hungary | 305 | r | 301 | r | 301 | r | 299 | r | 185
Indiae | 2700 |  | 2800 |  | 2900 |  | 3000 |  | 3700
Irane | 200 |  | 250 |  | 250 |  | 200 | r | 250
Ireland | 1800 | r | 1816 | r | 1803 | r | 1890 | r | 1245
Italy | 1093 |  | 1103 | r | 1069 | r | 1045 | r | 92
Jamaica | 4086 |  | 4099 |  | 3941 |  | 3996 | r | 1774
Japane, 5 | 350 |  | 330 |  | 300 |  | 320 |  | 310
Kazakhstan | 1505 |  | 1515 |  | 1556 |  | 1600 | r | 1608
Montenegro | 235.196 | 6 | 237 | r | 240 |  | 220 |  | 59
Romania | 689 |  | 622 |  | 23 | 7 | -- |  | 44
Russia | 3259 |  | 3265 |  | 3333 | r | 3112 | r | 2794
Slovakia | -- | r | -- | r | -- | r | -- | r | --
Slovenia | -- | r | -- | r | -- | r | -- | r | --
Spaine, 8 | 1000 | r | 1000 | r | 1500 | r | 1500 | r | 1500
Suriname | 1944 |  | 2153 |  | 2270 | r | 2156 | r | 1178
Turkeye | 113 | 4 | 150 | 4 | 160 |  | 160 |  | 150
Ukraine | 1632 |  | 1672 |  | 1656 | r | 1673 | r | 1524
United Kingdom | -- | r | -- | r | -- | r | -- | r | --
United States | 5220 |  | 5010 | r | 4240 |  | 4300 |  | 3060
Venezuelae | 1920 | 4 | 1892 | 4 | 1900 |  | 1900 |  | 1100
Total | 65000 | r | 72300 | r | 77700 | r | 82600 | r | 76400 | e
eEstimated. pPreliminary. rRevised. -- Zero.
1Figures represent calcined alumina or the total of calcined alumina plus the calcined equivalent of hydrate when
available; exceptions, if known, are noted.
2World totals, U.S. data, and estimated data are rounded to no more than three significant digits; may not add to
totals shown.
3Table includes data available through July 29, 2010.
4Reported figure.
5Data presented are for alumina used principally for specialty applications. Information on aluminum hydrate for all
uses is not adequate to formulate estimates of production levels. Production of aluminum hydroxide, in metric
tons: 2005—740,000; 2006—720,000; 2007—700,000; 2008—700,000; and 2009—710,000.
6Montenegro and Serbia formally declared independence in June 2006 from each other and dissolved their union.
7Plant closed January 2007.
8Hydrate.