## Text
Advance release
This report will be included in the USGS Minerals Yearbook 2014, volume I, Commodity Report
Bauxite and Alumina in 2014
This workbook includes an embedded Word document and 12 tables (see tabs below).
This icon is linked to an embedded text document. Double-click on the icon to view the text document.
First posted | 2016-06-28

## T1
TABLE 1
SALIENT BAUXITE STATISTICS1
(Thousand metric tons)
| 2010 |  | 2011 |  | 2012 |  | 2013 |  | 2014
United States:
Exports, as shipped:
Crude and dried | 21 |  | 22 |  | 11 |  | 4 |  | 3
Calcined | 19 |  | 31 |  | 18 |  | 10 |  | 7
Imports for consumption, as shipped:
Crude and dried | 8120 |  | 9540 |  | 10300 |  | 9830 |  | 10800
Calcined | 690 |  | 353 |  | 406 |  | 582 | r | 601
Consumption, dry equivalent | 8180 |  | 8820 |  | 9560 |  | 10200 |  | 9780
World, production | 240000 | r | 260000 | r | 259000 | r | 282000 | r | 245000 | e
eEstimated. rRevised.
1Data are rounded to no more than three significant digits.

## T2
TABLE 2
SALIENT ALUMINA STATISTICS1
(Thousand metric tons)
| 2010 |  | 2011 |  | 2012 |  | 2013 |  | 2014
United States:
Production:
Calcined alumina | 3420 |  | 3740 |  | 3960 |  | 4310 |  | 4180
Other alumina2 | 483 |  | 543 |  | 645 |  | 575 |  | 580
Total:
As produced or shipped3 | 3900 |  | 4280 |  | 4610 |  | 4890 |  | 4760
Calcined equivalent | 3470 |  | 3790 |  | 4370 |  | 4390 |  | 4390
Shipments:
Calcined alumina | 3410 |  | 3730 |  | 3990 |  | 4320 |  | 4180
Other alumina2 | 485 |  | 551 |  | 641 | r | 572 |  | 580
Total:
As produced or shipped3 | 3900 |  | 4280 |  | 4630 |  | 4890 |  | 4760
Calcined equivalent | 3470 |  | 3790 |  | 4400 |  | 4400 |  | 4390
Stocks, yearend4, 5 | 381 |  | 961 |  | 363 |  | 280 |  | 277
Imports for consumption5 | 1720 |  | 2160 |  | 1900 |  | 2050 |  | 1630
Exports5 | 1520 |  | 1660 |  | 1720 |  | 2250 | r | 2130
Consumption, apparent5, 6 | 3540 |  | 3710 |  | 5170 |  | 4280 | r | 3900
World, production5 | 86000 | r | 92500 | r | 97700 | r | 104000 | r | 108000 | e
eEstimated. rRevised.
1Data are rounded to no more than three significant digits.
2Trihydrate, activated, tabular, and other aluminas. Excludes calcium and sodium aluminates.
3Includes only the end product if one type of alumina was produced and used to make another type of alumina.
4Excludes consumers stocks other than those at primary aluminum plants.
5Calcined equivalent.
6Defined as domestic production plus imports minus exports plus adjustments for industry stock changes.

## T3
TABLE 3
CAPACITIES OF DOMESTIC ALUMINA PLANTS, DECEMBER 311, 2
(Thousand metric tons per year)
Company and plant | 2013 | 2014
Alcoa Inc., Point Comfort, TX | 2300 | 2300
Noranda Alumina LLC, Gramercy, LA | 1200 | 1200
Almatis Inc., Burnside, LA3 | 500 | 500
Sherwin Alumina Co., Corpus Christi, TX4 | 1600 | 1600
Total | 5600 | 5600
1Capacity may vary depending on the bauxite used.
2Data are rounded to no more than three significant digits; may not add to totals shown.
3Sold to Almatis Inc. by Ormet Corporation in December 2013.
4Owned by Glencore International AG.

## T4
TABLE 4
U.S. CONSUMPTION OF BAUXITE, BY INDUSTRY1
(Thousand metric tons, dry equivalent)
Industry | 2013 | 2014
Alumina | 9810 | 9530
Other2 | 369 | 247
Total | 10200 | 9780
1Data are rounded to no more than three significant digits;
may not add to totals shown.
2Includes abrasive, chemical, and refractory uses.

## T5
TABLE 5
AVERAGE VALUE OF U.S. IMPORTS OF CRUDE AND DRIED BAUXITE1
(Dollars per metric ton)
| 2013 |  | 2014
| Port of | Delivered to | Port of | Delivered to
| shipment | U.S. ports | shipment | U.S. ports
Country | f.a.s.2 | c.i.f.3 | f.a.s.2 | c.i.f.3
Brazil | 35.23 | 49.53 | 32.67 | 45.75
Guinea | 30.85 | 44.4 | 30.44 | 43.49
Jamaica4 | 21.56 | 31.17 | 21.07 | 29.78
Weighted average5 | 27.46 | 39.29 | 26.72 | 37.79
1Computed from quantity and value data reported to U.S. Customs Service and compiled by
the U.S. Census Bureau. Not adjusted for moisture content of bauxite or differences in
methods used by importers to determine value of individual shipments.
2Free alongside ship valuation.
3Cost, insurance, and freight valuation.
4Based on quantity reported by the Jamaica Bauxite Institute.
5Weighted average of major suppliers.

## T6
TABLE 6
AVERAGE VALUE OF
U.S. IMPORTS OF ALUMINA1
(Dollars per metric ton)
| 2013 | 2014
January | 409 | 350
February | 393 | 382
March | 403 | 370
April | 607 | 374
May | 384 | 399
June | 382 | 508
July | 375 | 422
August | 409 | 360
September | 379 | 487
October | 436 | 353
November | 361 | 380
December | 430 | 521
Average | 414 | 408.8333
1Metallurgical grade; cost, insurance, and
freight valuation. Computed from quantity
and value data reported to U.S. Customs
Service and compiled by the U.S. Census
Bureau.

## T7
TABLE 7
REFRACTORY GRADE BAUXITE PRICES1
(Dollars per metric ton)
Material | 2013 | 2014
China:
Guizhou Province, round kiln, lump | 400–430 | 375–385
Shanxi Province, round kiln, lump | 400–435 | 375–385
Guyana, rotary kiln, lump | 460–510 | 460–510
1Port of shipment, 87% Al2O3, free-on-board ship valuation,
yearend.
Source: Industrial Minerals.

## T8
TABLE 8
U.S. EXPORTS AND IMPORTS FOR CONSUMPTION
OF BAUXITE, CRUDE AND DRIED, BY COUNTRY1
(Thousand metric tons)
Country | 2013 | 2014
Exports:
Canada | 4 | 2
Other | (2) | 1
Total | 4 | 3
Imports:
Brazil | 2480 | 3030
Guinea | 2510 | 2590
Jamaica3 | 4710 | 4810
Other | 126 | 329
Total | 9830 | 10800
1Data are rounded to no more than three significant digits;
may not add to totals shown.
2Less than ½ unit.
3Data from the Jamaica Bauxite Institute.
Note: Total U.S. imports of crude and dried bauxite as
reported by the U.S. Census Bureau were as follows:
2013—6.16 million metric tons (Mt) and 2014—7.32 Mt.
Source: U.S. Census Bureau.

## T9
TABLE 9
U.S. EXPORTS AND IMPORTS FOR CONSUMPTION OF CALCINED BAUXITE, BY COUNTRY1
(Thousand metric tons and thousand dollars)
| 2013 |  |  |  |  | 2014
| Refractory grade |  | Other grade |  |  | Refractory grade |  | Other grade
Country | Quantity | Value2 | Quantity |  | Value2 | Quantity | Value2 | Quantity | Value2
Exports:
Canada | 7 | 618 | -- |  | -- | 5 | 517 | -- | --
Mexico | 1 | 263 | -- |  | -- | 1 | 230 | 1 | 556
Other | 2 | 484 | (3) |  | 46 | 1 | 395 | (3) | 40
Total | 10 | 1370 | (3) |  | 46 | 7 | 1140 | 1 | 596
Imports:
Australia | -- | -- | 128 |  | 4360 | -- | -- | 178 | 5740
Brazil | 8 | 5930 | 89 |  | 4110 | -- | -- | 45 | 2300
China | 65 | 29100 | 13 |  | 5040 | 78 | 30700 | 15 | 6510
Greece | -- | -- | 51 | r | 3110 | -- | -- | 24 | 1360
Guyana | 57 | 23700 | 169 |  | 8610 | 29 | 11700 | 203 | 11300
Other | (3) | 37 | 2 |  | 930 | 28 | 1310 | 1 | 655
Total | 130 | 58700 | 452 | r | 26200 | 135 | 43800 | 466 | 27900
rRevised. -- Zero.
1Data are rounded to no more than three significant digits; may not add to totals shown.
2Value at foreign port of shipment as reported to U.S. Customs Service.
3Less than ½ unit.
Source: U.S. Census Bureau; data adjusted by U.S. Geological Survey.

## T10
TABLE 10
U.S. EXPORTS AND IMPORTS FOR CONSUMPTION OF ALUMINA,
BY COUNTRY1
(Thousand metric tons, calcined equivalent, and thousand dollars)
| 2013 |  |  |  | 2014
Country | Quantity |  | Value2 |  | Quantity | Value2
Exports:
Canada | 792 | r | 267000 | r | 607 | 212000
Egypt | 391 |  | 117000 |  | 400 | 129000
Georgia | 156 |  | 46600 |  | 86 | 27800
Iceland | 292 | r | 89500 |  | 273 | 86000
Mexico | 79 | r | 53400 | r | 102 | 62400
Netherlands | 5 | r | 15600 | r | 82 | 52200
Norway | 223 |  | 58400 |  | 357 | 96700
Russia | 215 |  | 66300 |  | 87 | 30700
Other | 95 | r | 241000 | r | 137 | 265000
Total | 2250 | r | 955000 | r | 2130 | 961000
Imports:
Australia | 760 |  | 230000 |  | 617 | 184000
Brazil | 241 |  | 71300 |  | 216 | 67000
Canada | 52 |  | 37100 |  | 75 | 41500
France | 19 |  | 38000 |  | 19 | 36500
Germany | 35 |  | 94300 |  | 29 | 87100
Jamaica3 | 168 |  | 63200 |  | 11 | 4100
Suriname | 724 |  | 219000 |  | 536 | 161000
Other | 51 | r | 89100 | r | 130 | 146000
Total | 2050 |  | 842000 |  | 1630 | 727000
rRevised.
1Data are rounded to no more than three significant digits; may not add to totals
shown.
2Value at foreign port of shipment as reported to U.S. Customs Service.
3Data from the Jamaica Bauxite Institute.
Source: U.S. Census Bureau.

## T11
TABLE 11
BAUXITE: WORLD PRODUCTION, BY COUNTRY1, 2
(Thousand metric tons)
Country | 2010 |  | 2011 |  | 2012 |  | 2013 |  | 2014e
Australia | 68414 |  | 69976 |  | 76282 |  | 81109 |  | 78633 | 3
Bosnia and Herzegovina | 844 |  | 708 |  | 800 | r | 800 |  | 800
Brazil | 32028 |  | 33625 |  | 34956 | r | 32481 |  | 34800
Chinae | 44000 |  | 45000 |  | 47000 |  | 46000 |  | 55000
Dominican Republic | 9 |  | -- |  | 11 |  | 770 |  | 1596 | 3
Fiji | -- |  | 50 |  | 300 |  | 460 |  | 376
Ghana4 | 595 |  | 408 |  | 753 |  | 827 |  | 837
Greece | 1902 |  | 2300 | r | 1816 | r | 1849 | r | 1900
Guinea5 | 15900 | r | 15696 | r | 16041 |  | 16887 | r | 17258 | 3
Guyana5 | 1083 |  | 1818 |  | 2210 | r | 1649 | r | 1600
Hungary | 307 |  | 278 |  | 255 | r | 95 | r | 100
India | 14124 | r | 12723 | r | 13600 | r | 15360 |  | 16500
Indonesiae | 27400 |  | 40600 |  | 31400 |  | 55700 |  | 2600
Iran | 681 |  | 818 |  | 898 | r | 820 |  | 700
Jamaica5, 6 | 8540 |  | 10189 |  | 9339 |  | 9435 |  | 9677 | 3
Kazakhstan | 5310 |  | 5495 |  | 5170 |  | 5192 | r | 5200
Malaysia | 124 |  | 188 |  | 122 |  | 209 | r | 3258 | 3
Montenegro | 61 |  | 50 |  | -- |  | -- |  | --
Mozambique | 9 |  | 10 |  | 8 |  | 13 |  | 10
Pakistan | 10 |  | 10 | e | 30 | r | 29 | r | 30
Russia | 5690 |  | 5943 |  | 5166 |  | 5322 |  | 5589 | 3
Saudi Arabia | -- |  | -- |  | -- |  | -- |  | 879 | 3
Sierra Leone | 1089 |  | 1300 |  | 776 |  | 616 |  | 1161 | 3
Suriname | 3104 |  | 3236 |  | 3400 |  | 3000 | r | 3000
Tanzaniae | 39 | r | 30 | r, 3 | 58 | r, 3 | 50 | r, 3 | 50
Turkey | 1311 |  | 1025 |  | 541 |  | 550 |  | 700
United States | W |  | W |  | W |  | W |  | W
Venezuela | 3126 | r | 2455 |  | 2286 |  | 2160 |  | 1500
Vietname | 80 |  | 100 |  | 100 |  | 482 | r, 3 | 1090 | 3
Total | 236000 | r | 254000 | r | 253000 | r | 282000 | r | 245000
eEstimated. rRevised. W Withheld. -- Zero.
1Totals and estimated data are rounded to no more than three significant digits; may not add to totals shown.
2Includes data available through August 18, 2015.
3Reported figure.
4Estimate based on Ghanaʼs bauxite exports to the world in 2012 and on the release of the Half-Year Performance
of the Mining Industry report by the Chamber of Mines, which indicated an 82% increase in bauxite production.
5Dry bauxite equivalent of crude ore.
6Bauxite processed for conversion to alumina in Jamaica plus kiln-dried ore prepared for export.

## T12
TABLE 12
ALUMINA: WORLD PRODUCTION, BY COUNTRY1, 2, 3
(Thousand metric tons)
Country | 2010 |  | 2011 |  | 2012 |  | 2013 |  | 2014e
Australia | 19956 |  | 19399 |  | 21357 |  | 21528 |  | 20475 | 4
Azerbaijan | -- |  | 6 |  | 102 | r | -- |  | --
Bosnia and Herzegovina | 269 |  | 262 |  | 202 |  | 200 | e | 200
Brazil | 9433 |  | 10182 |  | 10321 |  | 10200 | e | 10600
Canada | 1301 |  | 1363 |  | 1397 |  | 1439 |  | 1444 | 4
Chinae | 29000 |  | 34100 |  | 37700 |  | 44400 | r | 47774 | 4
France | 481 |  | 524 |  | 540 | e | 540 |  | 600
Germany | 1485 |  | 1405 |  | 1364 |  | 1360 |  | 1400
Greece | 725 |  | 810 | r | 784 | r | 812 | r | 800
Guinea | 597 |  | 574 |  | 150 | e | -- |  | -- | 4
Hungary | 214 |  | 250 |  | 170 |  | 200 | e | 200
India | 3640 |  | 3880 |  | 4347 |  | 4040 |  | 5060 | 4
Indonesia | -- |  | -- |  | -- |  | -- |  | 240
Irane | 610 | r | 645 | r | 675 | r | 600 | r | 710 | 4
Ireland | 1850 |  | 1927 |  | 1926 |  | 1935 |  | 1951 | 4
Jamaica | 1591 |  | 1960 |  | 1758 |  | 1855 |  | 1851 | 4
Japane, 5 | 300 |  | 280 |  | 250 |  | 250 |  | 250
Kazakhstan | 1639 |  | 1670 |  | 1510 |  | 1590 | r | 1600
Romania | 450 |  | 520 |  | 414 |  | 391 |  | 363 | 4
Russia | 2930 |  | 2825 |  | 2719 |  | 2659 |  | 2572 | 4
Saudi Arabia | -- |  | -- |  | -- |  | -- |  | 100
Slovakia | 163 |  | 163 |  | 161 |  | 163 |  | 160
Spaine | 1500 |  | 1500 |  | 1500 |  | 1400 |  | 1400
Suriname | 1486 |  | 1421 |  | 1500 | e | 1300 |  | 1300
Turkeye | 160 |  | 210 |  | 220 |  | 230 |  | 230
Ukraine | 1534 |  | 1601 |  | 1429 |  | 1494 |  | 1455 | 4
United States | 3470 |  | 3790 |  | 4370 |  | 4390 |  | 4390
Venezuela | 1244 |  | 1266 |  | 808 |  | 1020 | r | 650
Vietnam | -- |  | -- |  | -- |  | 214 | r | 485 | 4
Total | 86000 | r | 92500 | r | 97700 | r | 104000 | r | 108000
eEstimated. rRevised. -- Zero.
1Figures represent calcined alumina or the total of calcined alumina plus the calcined equivalent
of hydrate when available; exceptions, if known, are noted.
2Totals, U.S. data, and estimated data are rounded to no more than three significant digits; may not add to
totals shown.
3Includes data available through August 18, 2015.
4Reported figure.
5Data presented are for alumina used principally for specialty applications. Information on aluminum hydrate
for all uses is not adequate to formulate estimates of production levels. Production of aluminum hydroxide, in
metric tons, was: 2009—710,000; 2010—700,000; 2011—690,000; 2012—650,000; and 2013—690,000
(estimated).