## Text
This file includes the report as it appears in the USGS Minerals Yearbook 2010.
Chromium in 2010
This workbook includes an embedded Word document and nine tables (see tabs below).
This icon is linked to an embedded text document. Double-click on the icon to view the text document.
Final release: October 12, 2012.

## T1
TABLE 1
SALIENT CHROMIUM STATISTICS 1
|  | 2006 |  | 2007 |  | 2008 |  | 2009 |  | 2010
World, production, contained chromium:
Chromite ore (mine)2 | metric tons | 6080000 |  | 7030000 | r | 7390000 | r | 6000000 | r | 7290000
Ferrochromium (smelter)3 | do. | 4180000 | r | 4790000 | r | 4590000 |  | 4000000 | r | 4960000
Stainless steel4 | do. | 4820000 |  | 4730000 |  | 4410000 |  | 4180000 |  | 5300000
U.S. supply:
Components of U.S. supply, contained chromium:
Domestic mines | do. | -- |  | -- |  | -- |  | -- |  | --
Secondary5 | do. | 179000 |  | 162000 |  | 146000 |  | 141000 |  | 144000
Imports:
Chromite ore2 | do. | 53800 |  | 46400 |  | 64300 |  | 23000 |  | 43900
Chromium chemicals | do. | 12100 |  | 10600 |  | 18000 |  | 10600 |  | 5120
Chromium ferroalloys | do. | 265000 |  | 259000 |  | 307000 |  | 140000 |  | 305000
Chromium metal | do. | 10900 |  | 11700 |  | 13100 |  | 7570 |  | 13000
Stainless steel mill products and scrap | do. | 179000 |  | 158000 |  | 157000 |  | 91800 |  | 133000
Stocks, January 1:
Government | do. | 375000 |  | 253000 | 6 | 115000 |  | 155000 | 7 | 129000
Industry8 | do. | 8520 |  | 9620 |  | 9940 |  | 7290 |  | 6820
Total | do. | 1080000 |  | 910000 |  | 831000 |  | 576000 |  | 779000
Distribution of U.S. supply, contained chromium:
Exports:
Chromite ore2 | do. | 17400 |  | 12000 |  | 2280 |  | 743 |  | 1390
Chromium chemicals | do. | 16700 |  | 21000 |  | 22600 |  | 13500 |  | 21600
Chromium ferroalloys and metal | do. | 22300 |  | 27000 |  | 11300 |  | 2900 |  | 4850
Stainless steel mill products and scrap | do. | 156000 |  | 231000 |  | 250000 |  | 263000 |  | 246000
Stocks, December 31:
Government | do. | 272000 | 6 | 115000 |  | 105000 | 9 | 129000 |  | 115000
Industry8 | do. | 9620 |  | 9940 |  | 7290 |  | 6820 | r | 7300
Total | do. | 493000 |  | 416000 |  | 399000 |  | 416000 |  | 396000
Production, reported, chromium ferroalloy and metal net production10 |  | W |  | W |  | W |  | W |  | --
Consumption:
Apparent, contained chromium | do. | 589000 |  | 493000 |  | 432000 |  | 160000 |  | 383000
Reported:
Chromite ore and concentrates, gross weight | do. | W |  | W |  | W |  | W |  | W
Chromium ferroalloys:11
Gross weight | do. | 429000 | r | 469000 | r | 427000 |  | 383000 | r | 434000
Contained chromium | do. | 252000 | r | 275000 | r | 251000 |  | 224000 | r | 248000
Chromium metal, gross weight | do. | 6160 |  | 5410 |  | 4740 |  | 4190 | r | 4540
Stocks, December 31, gross weight:
Government:6
Chromite ore | do. | 1160 |  | -- |  | -- |  | -- |  | --
Chromium ferroalloys | do. | 373000 |  | 155000 |  | 140000 | 9 | 175000 |  | 154000
Chromium metal | do. | 5290 | r | 4970 |  | 4820 |  | 4670 |  | 4670
Industry:
Producer12 | do. | W |  | W |  | W |  | W |  | W
Consumer:
Chromium ferroalloys13 | do. | 15500 |  | 16300 |  | 11700 |  | 11400 |  | 11500
Chromium metal | do. | 220 |  | 221 |  | 235 |  | 160 |  | 284
Other | do. | 231 |  | 216 |  | 272 | r | 263 |  | 243
Prices, average annual:
Chromite ore14 | dollars per metric ton | 119 |  | 244 |  | 346 |  | 159 | r | 208
Ferrochromium, chromium content15 | dollars per pound | 0.695 |  | 1.048462 |  | 1.7480375 |  | 0.806 |  | 1.2609
Electrolytic chromium metal, gross weight16 | do. | 4.5 |  | NA |  | NA |  | NA |  | NA
Aluminothermic chromium metal, gross weight17 | do. | 2.94 |  | 3.66 |  | 5.300673 |  | 4.075532 |  | 5.23
See footnotes at end of table.
TABLE 1—Continued
SALIENT CHROMIUM STATISTICS 1
|  | 2006 |  | 2007 |  | 2008 |  | 2009 |  | 2010
Value of trade:18
Exports | thousands | 121000 |  | 150000 |  | 149000 |  | 86600 |  | 131000
Imports | do. | 529000 |  | 699000 |  | 1430000 |  | 444000 |  | 1010000
Net imports19 | do. | 408000 |  | 548000 |  | 1280000 |  | 358000 |  | 883000
Stainless steel:
Production:
Gross weight20 | metric tons | 2460000 |  | 2170000 |  | 1930000 |  | 1620000 |  | 2200000
Contained chromium21 | do. | 419000 |  | 360000 |  | 324000 |  | 276000 |  | 383000
Average grade, dimensionless22 |  | 0.1705 |  | 0.1656 |  | 0.1684 |  | 0.1703 |  | 0.1738
Shipments, gross weight23 | do. | 1890000 |  | 1700000 |  | 1380000 |  | 1200000 |  | 1510000
Exports, gross weight | do. | 410000 |  | 476000 |  | 471000 |  | 414000 |  | 508000
Imports, gross weight | do. | 872000 |  | 809000 |  | 783000 |  | 416000 |  | 585000
Scrap, gross weight:
Receipts | do. | 1050000 |  | 953000 |  | 858000 |  | 832000 |  | 846000
Consumption | do. | 1500000 |  | 1430000 |  | 1330000 |  | 1260000 |  | 1280000
Exports | do. | 506000 |  | 882000 |  | 1000000 |  | 1130000 |  | 937000
Imports | do. | 180000 |  | 118000 |  | 140000 |  | 124000 |  | 195000
Value of trade:
Exports | thousands | 1580000 |  | 2110000 |  | 2300000 |  | 1450000 |  | 2120000
Imports | do. | 3210000 |  | 4300000 |  | 4040000 |  | 1710000 |  | 2400000
Scrap exports | do. | 716000 |  | 1620000 |  | 1190000 |  | 777000 |  | 936000
Scrap imports | do. | 209000 |  | 198000 |  | 217000 |  | 138000 |  | 305000
Net exports19, 24 | do. | -1130000 |  | -770000 |  | -773000 |  | 384000 |  | 346000
rRevised. do. Ditto. NA Not available. W Withheld to avoid disclosing company proprietary data. -- Zero.
1Data are rounded to no more than three significant digits; may not add to totals shown.
2Calculated assuming chromite ore to average 44% Cr2O3, which is 68.42% chromium.
3Calculated assuming chromium content of ferrochromium to average 57% chromium.
4Calculated from American Iron and Steel Institute reported stainless steel production assuming chromium content of stainless steel to average 16.7% chromium.
5Calculated assuming chromium content of stainless steel to average 17% chromium.
6"Summary of Commodities" as reported by the Defense Logistics Agency, DLA Strategic Materials (formerly Defense National Stockpile Center) through 2006.
"Inventory Material" as reported by DLA starting in 2007 except where noted otherwise.
7From January 1, 2009 to December 31, 2009, the DLA made an accounting adjustment to low-carbon ferrochromium stocks making them (the stocks for those
months) incompatible for the purpose of computing stock change for that year. January stocks were estimated.
8Includes consumer stocks of chromium ferroalloys and metal and other chromium-containing materials.
9From January 1, 2008 to December 31, 2008, the DLA changed its high-carbon and low-carbon ferrochromium stocks accounting method making them (the stocks
for those months) incompatible for the purpose of computing stock change for that year. December stocks were estimated based on monthly stock change excluding
the accounting-change month.
10Includes chromium ferroalloys and metal and other chromium materials in the United States.
11Chromium ferroalloy, chromite ore, and other chromium-containing materials excluding chromium metal.
12Producer stocks of chromium ferroalloys and metal.
13Consumer stocks of high- and low-carbon ferrochromium and ferrochromium-silicon.
14Time-weighted average price of South African chromite ore that contains 44% Cr2O3 f.o.b. South Africa as reported in Ryan’s Notes in 2006. Annual average price
of South African chromite ore that contains 44% Cr2O3 f.o.b. South Africa as reported by Ryan’s Notes after 2006.
15Time-weighted average U.S. price of imported high-carbon ferrochromium that contains 50% to 55% chromium as reported in Platts Metals Week.
16Time-weighted average U.S. price of domestically produced electrolytic chromium metal as reported by Ryan’s Notes.
17Annual average U.S. price of imported aluminothermic chromium metal as reported by Ryan’s Notes.
18Includes chromite ore and chromium ferroalloys, metal, and chemicals.
19Negative data indicate that imports are greater than exports.
20Source: American Iron and Steel Institute annual report of stainless and heat-resisting raw steel production and shipments.
21Estimated mass-weighted average of the mean chromium content of stainless steel production by grade. Uncertainty is approximately ± 0.01, owing to the range
of chromium chemical specification limits by stainless steel grade.
22Ratio of estimated mass-weighted average chromium content of stainless steel production by grade to production. Expressed as a fraction.
Source: American Iron and Steel Institute quarterly reports of stainless and heat-resisting raw steel production by grade.
23Source: American Iron and Steel Institute annual report of stainless and heat-resisting raw steel shipments.
24Includes stainless steel and stainless steel scrap.

## T2
TABLE 2
U.S. REPORTED CONSUMPTION AND STOCKS OF CHROMIUM PRODUCTS1
(Metric tons)
| 2009 |  |  |  | 2010
| Gross |  | Chromium |  | Gross | Chromium | Change2
| weight |  | content |  | weight | content | Quantity | Percentage
Consumption by end use:
Alloy uses:
Steel:
Carbon steel | 5760 |  | 3500 |  | 7210 | 4430 | 1450 | 25
High-strength low-alloy steel | 5810 |  | 2460 | r | 2800 | 1840 | -3010 | -52
Stainless and heat-resisting steel | 323000 |  | 188000 |  | 358000 | 207000 | 34600 | 11
Full alloy steel | 13400 |  | 8180 | r | 17900 | 10900 | 4530 | 34
Unspecified steel3 | 26900 |  | 16800 | r | 27800 | 17400 | 821 | 3
Superalloys | 8630 | r | 6820 | r | 9390 | 7480 | 762 | 9
Other alloys and uses4 | 3110 | r | 2000 | r | 4690 | 3180 | 1580 | 51
Total | 387000 | r | 228000 | r | 428000 | 252000 | 40800 | 11
Consumption by material:
Low-carbon ferrochromium | 27400 | r | 18700 | r | 32000 | 21900 | 4540 | 17
High-carbon ferrochromium | 323000 |  | 192000 |  | 364000 | 215000 | 40400 | 13
Ferrochromium silicon | (5) |  | (5) |  | (5) | W | W | W
Chromium metal | 4190 | r | 4180 | r | 4540 | 4540 | 357 | 9
Chromium-aluminum alloy | 355 |  | 219 |  | 371 | 256 | 16 | 4
Other chromium materials | 31700 | r | 12900 | r | 27100 | 10700 | -4570 | -14
Total | 387000 | r | 228000 | r | 428000 | 252000 | 40800 | 11
Consumer stocks:
Low-carbon ferrochromium | 1790 | r | 1220 | r | 1810 | 1240 | 19 | 1
High-carbon ferrochromium | 8580 | r | 5090 | r | 9210 | 5450 | 634 | 7
Ferrochromium silicon | W |  | W |  | W | W | W | W
Chromium metal | 149 | r | 149 | r | 284 | 283 | 135 | 91
Chromium-aluminum alloy | 119 |  | 73 |  | 124 | 86 | 5 | 5
Other chromium materials | 663 | r | 280 | r | 618 | 246 | -45 | -7
Total | 11300 | r | 6820 | r | 12000 | 7300 | 749 | 7
National Defense Stockpile stocks:6, 7
Chromium ferroalloys:8
High-carbon ferrochromium | 113000 |  | 80800 |  | 95400 | 68100 | -17700 | -15.64923
Low-carbon ferrochromium | 61500 |  | 43900 | r | 59000 | 42200 | -2450 | -3.982644
Chromium metal9 | 4670 |  | 4670 |  | 4670 | 4670 | -- | --
rRevised. W Withheld to avoid disclosing company proprietary data; included in “Total.” -- Zero.
1Data are rounded to no more than three significant digits; may not add to totals shown.
2Change based on gross weight quantity of unrounded data of current year compared with that of previous year.
3Includes electrical, tool, and unspecified steel end uses.
4Includes cast irons, welding and alloy hard-facing rods and materials, wear- and corrosion-resistant alloys, and aluminum, copper, magnetic,
nickel, and other alloys.
5Withheld to avoid disclosing company proprietary data; included in “Other chromium materials.”
6The source for stockpile information is the Defense Logistics Agency, DLA Strategic Materials.
7The DLA data is based on the “Total Uncommitted Inventory” of stockpile material D–1 report.
8Chromium content estimated using 71.4% chromium.
9Chromium content estimated using 100% chromium.
Note on A1: lmersdorf:

## T3
TABLE 3
VALUE OF IMPORTS AND U.S. PRICE QUOTATIONS FOR CHROMIUM MATERIALS1
|  | 2009 |  |  |  | 2010 |  | 2006
|  | Contained |  | Gross |  | Contained | Gross
Material |  | chromium |  | weight |  | chromium | weight | $ | Content | Gross | con $/MT | Gross$/mt | Factor
Value:2, 3
Chromite ore:
Not more than 40% chromic oxide | dollars per metric ton | 2030 |  | 344 |  | XX | XX | 8539 | 20 | 54 | 624.0134 | 158.1296 | 0.6842
More than 40% but less than 46% chromic oxide | do. | 1980 |  | 621 |  | 537 | 168 | 674249 | 1747 | 3809 | 564.0847 | 177.0147 | 0.6842
46% or more chromic oxide | do. | 641 |  | 203 |  | 793 | 252 | 22816242 | 76859 | 162295 | 433.8767 | 140.585 | 0.6842
Average | do. | 762 |  | 227 |  | 674 | 212 | 23499030 | 78626 | 166158 | 436.8182 | 141.4258 | 0.6842
Ferrochromium:
Not more than 0.5% carbon | do. | 4490 |  | 3040 |  | 4630 | 3180 | 48030809 | 19320.104 | 28061.686 | 2486.053 | 1711.615
More than 0.5% but not more than 3% carbon | do. | 3360 |  | 2030 |  | 3660 | 2240 | 35472 | 22.652 | 29.01 | 1565.954 | 1222.751
More than 3% but not more than 4% carbon | do. | 1000 |  | 540 |  | 1850 | 1100 |  |  |  | #DIV/0! | #DIV/0!
Average (not more than 4%) | do. | 4230 |  | 2800 |  | 4540 | 3090 | 48066281 | 19342.756 | 28090.696 | 2484.976 | 1711.11
More than 4% carbon | do. | 1540 |  | 844 |  | 2290 | 1320 | 272904919 | 229565.035 | 393081.831 | 1188.791 | 694.27
Average (all grades) | do. | 2090 |  | 1190 |  | 2560 | 1500 | 320971200 | 248907.791 | 421172.527 | 1289.518 | 762.0896
Chromium metal4 | do. | XX |  | 9900 |  | XX | 11300 | 88972723 |  | 10875.552 |  | 8180.985
Price:5
Chromite ore:
Turkey
36% to 38% Cr2O3 | do. | 976 |  | 247 |  | 1340 | 339
40% to 42% Cr2O3 | do. | 823 |  | 231 | r | 1270 | 357
44% Cr2O3 | do. | 813.8237 |  | 245 |  | XX | XX
South Africa
39% Cr2O3 | do. | 578.1292 | r | 154 | r | 777 | 208
44% Cr2O3 | do. | 527.155 | r | 159 | r | 690 | 208
High-carbon ferrochromium:
49% to 51% chromium | cents per pound | 80.9 |  | XX |  | 117 | XX
60% to 65% chromium | do. | 81.6 | r | XX |  | 126 | XX
Low-carbon ferrochromium:
0.05% carbon | do. | 235 | r | XX |  | 240 | XX
0.10% carbon | do. | 207 | r | XX |  | 216 | XX
0.15% carbon | do. | 190 | r | XX |  | 200 | XX
Chromium metal:
Imported, aluminothermic | do. | XX |  | 408 |  | XX | 523
rRevised. do. Ditto. XX Not applicable.
1Data are rounded to no more than three significant digits; may not add to totals shown.
2Mass-weighted average based on customs value and weight of imported material.
3Reported by the U.S. Census Bureau.
4Average for all grades.
5Source: Ryan’s Notes.

## T4
TABLE 4
U.S. EXPORTS OF CHROMIUM MATERIALS, BY TYPE 1
|  | 2009 |  | 2010
|  | Quantity | Value | Quantity | Value | Principal destinations in 2010
HTS2 code | Type | (metric tons) | (thousands) | (metric tons) | (thousands) | (Quantity in metric tons, value in thousands)
2610.00.0000 | Chromite ore and concentrate, gross weight | 2500 | 1610 | 4420 | 2620 | Canada (2,810, $1,410); Mexico (1,390, $906); Venezuela (78, $57); Vietnam
(31, $7); Colombia (28, $16); Thailand (26, $74); Philippines (20, $40);
Taiwan (14, $11); China (12, $52); Ecuador (8, $26); Belgium (3, $8);
Uruguay (1, $3); Hong Kong (1, $5); Spain (1, $4).
Metal and alloys, gross weight:
8112.21.0000 | Unwrought chromium powders | 212.863 | 4570 | 290.545 | 6570 | Germany (67, $1,830); Japan (55, $1,020); Canada (44, $693); Mexico (39,
$511); Taiwan (20, $428); China (19, $508).
8112.22.0000 | Chromium metal waste and scrap | 19.628 | 481 | 41.423 | 734 | Taiwan (15, $283); Japan (11, $205); United Kingdom (7, $53); Singapore
(3, $59); Malaysia (2, $40); Philippines (2, $38); Germany (1, $49).
8112.29.0000 | Chromium metal other than unwrought | 178.908 | 8250 | 264.833 | 11100 | Japan (70, $3,550); Canada (23, $222); Hong Kong (22, $787); Brazil (16,
| powders and waste and scrap |  |  |  |  | $627); Laos (14, $130); Singapore (12, $758); Russia (10, $271); United
Kingdom (10, $256); Germany (10, $455); Taiwan (9, $1,180); China (9,
$324); Czech Republic (7, $82); Ireland (7, $228).
| Total chromium metal | 411.399 | 13300 | 596.801 | 18400
Chromium ferroalloys:
7202.41.0000 | High-carbon ferrochromium:3
| Gross weight | 3200 | 4270 | 6530 | 7810 | Canada (2,980, $3,480); Mexico (2,010, $2,640); Brazil (756, $702); Peru
| Contained weight | 1770 | XX | 3150 | XX | (200, $192); India (114, $100); Italy (99, $160); Chile (87, $187); Argentina
(61, $53); Taiwan (58, $51); Colombia (57, $52); New Zealand (44, $75);
Thailand (43, $98); Philippines (27, $24).
7202.49.0000 | Low-carbon ferrochromium:4
| Gross weight | 1560 | 2440 | 2490 | 4820 | Canada (1,860, $3,490); Mexico (309, $576); Brazil (118, $268); Australia (64,
| Contained weight | 709.67 | XX | 1060 | XX | $94); Netherlands (41, $96); Republic of Korea (41, $104); Thailand (20,
$57); China (20, $57); Peru (13, $31); Colombia (8, $31); India (3, $3);
Lebanon (1, $8).
7202.50.0000 | Ferrochromium-silicon:
| Gross weight | 18.531 | 109 | 105.866 | 225 | Mexico (60, $125); Canada (36, $46); Brazil (9, $49); Costa Rica (1, $6).
| Contained weight | 6.486 | XX | 36.978 | XX
Total chromium ferroalloys:
| Gross weight | 4780 | 6820 | 9130 | 12900
| Contained weight | 2490 | XX | 4250 | XX
Chemicals, gross weight:
Chromium oxides:
2819.10.0000 | Chromium trioxide | 10100 | 18600 | 14700 | 30700 | Brazil (2,590, $5,410); United Kingdom (1,760, $2,870); China (1,750, $4,590);
Republic of Korea (1,110, $2,180); India (1,100, $1,810); France (791,
$1,690); Italy (518, $1,020); Spain (493, $829); Colombia (469, $1,120);
Indonesia (452, $1,110); Belgium (435, $1,070); Chile (367, $628).
See footnotes at end of table.
TABLE 4—Continued
U.S. EXPORTS OF CHROMIUM MATERIALS, BY TYPE 1
|  | 2009 |  | 2010
|  | Quantity | Value | Quantity | Value | Principal destinations in 2010
HTS2 code | Type | (metric tons) | (thousands) | (metric tons) | (thousands) | (Quantity in metric tons, value in thousands)
Chemicals, gross weight—Continued:
Chromium oxides—Continued:
2819.90.0000 | Other | 1900 | 9300 | 5250 | 26000 | Belgium (1,160, $4,500); Spain (1,050, $3,310); United Kingdom
(619, $1,840); Canada (423, $2,480); Brazil (308, $1,240); China (270, $1,180);
South Africa (194, $1,010); France (189, $2,170).
| Total chromium oxides | 12000 | 27900 | 19900 | 56700
2833.29.4000 | Chromium sulfates | 16.074 | 114 | 59.999 | 306 | Mexico (25, $121); China (12, $61); Taiwan (5, $24); Congo (4, $20); India (4,
$19); Singapore (3, $21); Turkey (2, $11); Argentina (2, $10); Hong Kong (1,
$6); Venezuela (1, $10).
Salts of oxometallic or peroxometallic acids:
2841.90.4500 | Zinc and lead chromate | 56.168 | 293 | 35.042 | 362 | Guatemala (18, $50); Jamaica (8, $43); Norway (2, $5); South Africa (2, $229);
Trinidad and Tobago (2, $5); Costa Rica (2, $10); Barbados (1, $6); Brazil (1,
$4).
2841.30.0000 | Sodium dichromate | 19700 | 20200 | 29400 | 27500 | Japan (15,500, $14,500); Mexico (7,480, $5,710); Canada (3,790, $4,590).
2841.50.1000 | Potassium dichromate | 52.749 | 276 | 48.234 | 131 | Brazil (24, $52); Mexico (7, $36); Germany (6, $9); Taiwan (4, $29); Angola (3,
$3); Republic of Korea (3, $3).
2841.50.9100 | Other | 614.854 | 2330 | 929.344 | 3570 | Republic of Korea (130, $477); China (110, $379); Vietnam (105, $478); Canada
(102, $424); Thailand (84, $343); Indonesia (64, $105); India (55, $93);
Taiwan (47, $120); Lithuania (38, $171); Russia (37, $59).
| Total salts | 20500 | 23100 | 30500 | 31500
3206.20.0000 | Pigments and preparations, gross weight | 1220 | 13800 | 2540 | 8640 | Mexico (all).
XX Not applicable.
1Data are rounded to no more than three significant digits; may not add to totals shown.
2Harmonized Tariff Schedule of the United States.
3More than 4% carbon.
4Not more than 4% carbon.
Source: U.S. Census Bureau.

## T5
TABLE 5
U.S. IMPORTS FOR CONSUMPTION OF FERROCHROMIUM, BY COUNTRY 1
|  |  |  | More than 0.5% carbon, but |  |  | More than 3% carbon, but
| Not more than 0.5% carbon |  |  | not more than 3% carbon |  |  | not more than 4% carbon |  |  | More than 4% carbon
| (HTS2 code 7202.49.5090) |  |  | (HTS2 code 7202.49.5010) |  |  | (HTS2 code 7202.49.1000) |  |  | (HTS2 code 7202.41.0000) |  |  | Total all grades
| Gross | Cr |  | Gross | Cr |  | Gross | Cr |  | Gross | Cr |  | Gross | Cr
| weight | content |  | weight | content |  | weight | content |  | weight | content |  | weight | content
| (metric | (metric | Value | (metric | (metric | Value | (metric | (metric | Value | (metric | (metric | Value | (metric | (metric | Value
Country | tons) | tons) | (thousands) | tons) | tons) | (thousands) | tons) | tons) | (thousands) | tons) | tons) | (thousands) | tons) | tons) | (thousands)
2009:
Albania | -- | -- | -- | -- | -- | -- | -- | -- | -- | 558 | 360 | 714 | 558 | 360 | 714
Austria | -- | -- | -- | -- | -- | -- | -- | -- | -- | 466 | 301 | 576 | 466 | 301 | 576
Belgium | -- | -- | -- | -- | -- | -- | 17 | 12 | 27 | -- | -- | -- | 17 | 12 | 27
China | 1850 | 1180 | 4730 | 160 | 98 | 368 | -- | -- | -- | 40 | 32 | 142 | 2050 | 1300 | 5240
Germany | 3800 | 2640 | 15700 | -- | -- | -- | -- | -- | -- | -- | -- | -- | 3800 | 2640 | 15700
India | -- | -- | -- | -- | -- | -- | -- | -- | -- | 2050 | 1230 | 1870 | 2050 | 1230 | 1870
Japan | 1090 | 752 | 4810 | -- | -- | -- | -- | -- | -- | -- | -- | -- | 1090 | 752 | 4810
Kazakhstan | 2030 | 1400 | 6100 | 495 | 348 | 1580 | -- | -- | -- | 43100 | 29500 | 51200 | 45600 | 31300 | 58900
Netherlands | 22 | 16 | 92 | -- | -- | -- | -- | -- | -- | -- | -- | -- | 22 | 16 | 92
Russia | 23900 | 16400 | 71100 | 249 | 175 | 708 | 3160 | 1700 | 1690 | 15900 | 10100 | 15900 | 43200 | 28400 | 89400
South Africa | 3630 | 2160 | 7840 | 1210 | 657 | 1640 | -- | -- | -- | 136000 | 67000 | 96100 | 141000 | 69800 | 106000 | r
Sweden | 115 | 75 | 574 | -- | -- | -- | -- | -- | -- | 317 | 210 | 791 | 433 | 285 | 1370
Turkey | 180 | 126 | 390 | -- | -- | -- | -- | -- | -- | -- | -- | -- | 180 | 126 | 390
Total | 36600 | 24800 | 111000 | 2110 | 1280 | 4290 | 3180 | 1720 | 1720 | 198000 | 109000 | 167000 | 240000 | 137000 | 285000
2010:
Albania | 1370 | 903 | 3280 | -- | -- | -- | -- | -- | -- | 11600 | 7610 | 16700 | 13000 | 8510 | 20000
Belgium | 500 | 351 | 2020 | -- | -- | -- | 20 | 15 | 79 | -- | -- | -- | 520 | 367 | 2100
Brazil | -- | -- | -- | -- | -- | -- | -- | -- | -- | 19 | 12 | 49 | 19 | 12 | 49
China | 2570 | 1520 | 6860 | 140 | 92 | 371 | 40 | 40 | 123 | 960 | 667 | 1770 | 3710 | 2320 | 9130
Finland | -- | -- | -- | -- | -- | -- | -- | -- | -- | 429 | 217 | 415 | 429 | 217 | 415
France | -- | -- | -- | -- | -- | -- | -- | -- | -- | (3) | (3) | 3 | (3) | (3) | 3
Germany | 5240 | 3670 | 21800 | -- | -- | -- | -- | -- | -- | 50 | 35 | 176 | 5290 | 3710 | 21900
India | -- | -- | -- | -- | -- | -- | 475 | 292 | 611 | 13300 | 8170 | 18900 | 13800 | 8470 | 19500
Japan | 2050 | 1420 | 9010 | -- | -- | -- | -- | -- | -- | -- | -- | -- | 2050 | 1420 | 9010
Kazakhstan | 2920 | 1860 | 8150 | -- | -- | -- | -- | -- | -- | 112000 | 77900 | 194000 | 115000 | 79700 | 203000
Latvia | -- | -- | -- | -- | -- | -- | -- | -- | -- | 200 | 140 | 375 | 200 | 140 | 375
Netherlands | 81 | 60 | 298 | -- | -- | -- | -- | -- | -- | -- | -- | -- | 81 | 60 | 298
Romania | -- | -- | -- | -- | -- | -- | -- | -- | -- | 3030 | 1710 | 3410 | 3030 | 1710 | 3410
Russia | 32400 | 22600 | 98500 | 1050 | 720 | 2840 | 636 | 350 | 473 | 33500 | 21300 | 53300 | 67600 | 45000 | 155000
Slovenia | -- | -- | -- | -- | -- | -- | -- | -- | -- | 100 | 62 | 139 | 100 | 62 | 139
South Africa | 1000 | 608 | 3080 | 1180 | 640 | 2110 | -- | -- | -- | 243000 | 121000 | 250000 | 245000 | 122000 | 255000
Sweden | 23 | 16 | 138 | -- | -- | -- | -- | -- | -- | 8050 | 5190 | 14200 | 8070 | 5210 | 14300
Switzerland | -- | -- | -- | -- | -- | -- | -- | -- | -- | 96 | 67 | 124 | 96 | 67 | 124
Turkey | 1700 | 1210 | 5450 | -- | -- | -- | -- | -- | -- | 11000 | 7280 | 20000 | 12700 | 8480 | 25400
See footnotes at end of table.
TABLE 5—Continued
U.S. IMPORTS FOR CONSUMPTION OF FERROCHROMIUM, BY COUNTRY 1
|  |  |  | More than 0.5% carbon, but |  |  | More than 3% carbon, but
| Not more than 0.5% carbon |  |  | not more than 3% carbon |  |  | not more than 4% carbon |  |  | More than 4% carbon
| (HTS2 code 7202.49.5090) |  |  | (HTS2 code 7202.49.5010) |  |  | (HTS2 code 7202.49.1000) |  |  | (HTS2 code 7202.41.0000) |  |  | Total all grades
| Gross | Cr |  | Gross | Cr |  | Gross | Cr |  | Gross | Cr |  | Gross | Cr
| weight | content |  | weight | content |  | weight | content |  | weight | content |  | weight | content
| (metric | (metric | Value | (metric | (metric | Value | (metric | (metric | Value | (metric | (metric | Value | (metric | (metric | Value
Country | tons) | tons) | (thousands) | tons) | tons) | (thousands) | tons) | tons) | (thousands) | tons) | tons) | (thousands) | tons) | tons) | (thousands)
2010—Continued:
United Kingdom | -- | -- | -- | -- | -- | -- | -- | -- | -- | 24 | 19 | 68 | 24 | 19 | 68
Zimbabwe | -- | -- | -- | -- | -- | -- | -- | -- | -- | 16500 | 9550 | 23400 | 16500 | 9550 | 23400
Total | 49900 | 34300 | 159000 | 2370 | 1450 | 5320 | 1170 | 697 | 1290 | 454000 | 261000 | 597000 | 507000 | 297000 | 763000
rRevised. -- Zero.
1Data are rounded to no more than three significant digits; may not add to totals shown.
2Harmonized Tariff Schedule of the United States.
Source: U.S. Census Bureau.

## T6
TABLE 6
U.S. IMPORTS FOR CONSUMPTION OF CHROMIUM MATERIALS, BY TYPE 1
|  | 2009 |  | 2010
|  | Quantity | Value3 | Quantity | Value3 | Sources in 2010
HTS2 code | Type | (metric tons) | (thousands) | (metric tons) | (thousands) | (Quantity in metric tons, value in thousands)
Chromite ore:
2610.00.0020 | Not more than 40% Cr2O3:
| Gross weight | 10300 | 3540 | -- | --
| Cr2O3 content | 2560 | XX | -- | XX
2610.00.0040 | More than 40%, but less than 46% Cr2O3:
| Gross weight | 859 | 533 | 65400 | 11000 | South Africa (all).
| Cr2O3 content | 394 | XX | 29900 | XX
2610.00.0060 | 46% or more Cr2O3:
| Gross weight | 66100 | 13400 | 73700 | 18600 | South Africa (73,700, $18,600); Russia (2, $29).
| Cr2O3 content | 30600 | XX | 34300 | XX
Total chromite ore:
| Gross weight | 77200 | 17500 | 139000 | 29600
| Cr2O3 content | 33600 | XX | 64100 | XX
Chromium ferroalloys:
Ferrochromium:
7202.49.5090 | Not more than 0.5% carbon:
| Gross weight | 36600 | 111000 | 49900 | 159000 | Russia (32,400, $98,500); Germany (5,240, $21,800); Kazakhstan
| Cr content | 24800 | XX | 34300 | XX | (2,920, $8,150); China (2,570, $6,860); Japan (2,050, $9,010);
Turkey (1,700, $5,450); Albania (1,370, $3,280); South Africa
(1,000, $3,080); Belgium (500, $2,020); Netherlands (81, $298);
Sweden (23, $138).
7202.49.5010 | More than 0.5%, but less than 3% carbon:
| Gross weight | 2110 | 4290 | 2370 | 5320 | South Africa (1,180, $2,110); Russia (1,050, $2,840); China (140,
| Cr content | 1280 | XX | 1450 | XX | $371).
7202.49.1000 | More than 3%, but less than 4% carbon:
| Gross weight | 3180 | 1720 | 1170 | 1290 | Russia (636, $473); India (475, $611); China (40, $123); Belgium (20,
| Cr content | 1720 | XX | 697.303 | XX | $79).
7202.41.0000 | More than 4% carbon:
| Gross weight | 198000 | 167000 | 454000 | 597000 | South Africa (243,000, $250,000); Kazakhstan (112,000, $194,000);
| Cr content | 109000 | XX | 261000 | XX | Russia (33,500, $53,300); Zimbabwe (16,500, $23,400); India (13,300,
$18,900); Albania (11,600, $16,700); Turkey (11,000, $20,000);
Sweden (8,050, $14,200); Romania (3,030, $3,410); China (960,
$1,770); Finland (429, $415); Latvia (200, $375); Slovenia (100,
$139); Switzerland (96, $124); Germany (50, $176); United Kingdom
(24, $68); Brazil (19, $49).
See footnotes at end of table.
TABLE 6—Continued
U.S. IMPORTS FOR CONSUMPTION OF CHROMIUM MATERIALS, BY TYPE 1
|  | 2009 |  | 2010
|  | Quantity | Value3 | Quantity | Value3 | Sources in 2010
HTS2 code | Type | (metric tons) | (thousands) | (metric tons) | (thousands) | (Quantity in metric tons, value in thousands)
7202.50.0000 | Ferrochromium-silicon:
| Gross weight | 7560 | 9140 | 17000 | 28200 | Kazakhstan (all).
| Cr content | 3120 | XX | 7210 | XX
Total chromium ferroalloys:
| Gross weight | 248000 | 294000 | 524000 | 791000
| Cr content | 140000 | XX | 305000 | XX
Chromium metal, gross weight:
8112.21.1000 | Unwrought chromium powders | 634.74 | 6410 | 1860 | 22800 | China (978, $13,000); United Kingdom (535, $5,930); Russia (113,
$1,440); France (105, $1,380); Spain (104, $579); Japan (15, $179);
Germany (9, $219); Romania (2, $75).
8112.22.0000 | Waste and scrap | 106.842 | 797 | 543.845 | 2260 | Mexico (515, $1,730); Germany (17, $263); Singapore (12, $266);
Japan (1, $4).
8112.29.0000 | Other than waste and scrap | 6830 | 67700 | 10600 | 122000 | Russia (3,570, $38,700); France (2,480, $31,800); United Kingdom
(2,430, $28,800); China (2,060, $21,000); Netherlands (41, $338);
Germany (31, $1,070); Japan (11, $330); Kazakhstan (5, $358).
| Total chromium metal | 7570 | 74900 | 13000 | 148000
Chemicals, gross weight:
Chromium oxides and hydroxides:
2819.10.0000 | Chromium trioxide | 6240 | 18400 | 5050 | 14100 | Turkey (3,090, $7,930); Kazakhstan (1,100, $2,870); South Africa (356,
$977); China (309, $1,380); Canada (116, $479); Japan (36, $242);
Germany (27, $76); Colombia (14, $77); Spain (4, $27); France (2,
$12); Mexico (1, $3).
2819.90.0000 | Other | 2850 | 9560 | 3200 | 13800 | China (1,950, $9,370); Canada (706, $796); Germany (295, $2,180);
Kazakhstan (95, $458); Colombia (90, $586); India (20, $66); France
(19, $114); Spain (11, $56); United Kingdom (6, $37); Republic of
Korea (4, $125); Japan (1, $25); Finland (1, $16).
| Total oxides | 9100 | 28000 | 8240 | 27900
2833.29.4000 | Sulfates of chromium | 70.639 | 88 | 325 | 351 | Turkey (all).
Salts of oxometallic or peroxometallic acids:
2841.90.4500 | Chromates of lead and zinc | 32.2 | 101 | 167.926 | 701 | China (81, $316); Japan (57, $216); Republic of Korea (21, $101);
France (9, $51); Brazil (1, $12).
2841.30.0000 | Sodium dichromate | 15000 | 17300 | 150.007 | 438 | China (101, $239); Colombia (44, $191); Italy (4, $8).
Other chromates and dichromates;
Peroxochromates:
2841.50.1000 | Potassium dichromate | 3.2 | 10 | 11.813 | 59 | Colombia (9, $31); India (2, $13); Japan (1, $11).
2841.50.9100 | Other | 238.564 | 711 | 439.024 | 1530 | Austria (321, $1,160); Brazil (38, $107); Canada (37, $93); Colombia
(17, $57); Germany (16, $30); France (5, $49); Spain (3, $13); China
(2, $15).
| Total salts | 15300 | 18100 | 768.77 | 2730
See footnotes at end of table.
TABLE 6—Continued
U.S. IMPORTS FOR CONSUMPTION OF CHROMIUM MATERIALS, BY TYPE 1
|  | 2009 |  | 2010
|  | Quantity | Value3 | Quantity | Value3 | Sources in 2010
HTS2 code | Type | (metric tons) | (thousands) | (metric tons) | (thousands) | (Quantity in metric tons, value in thousands)
2849.90.2000 | Chromium carbide | 165.262 | 3060 | 242.066 | 4370 | China (91, $1,900); United Kingdom (56, $635); Canada (45, $846);
Japan (37, $466); Germany (11, $416); Russia (1, $10); Austria (1,
$103).
| Total chromium chemicals | 24600 | 49300 | 9580 | 35400
Pigments and preparations based on chromium,
gross weight:
3206.20.0010 | Chrome yellow | 1000 | 4670 | 1550 | 7030 | China (709, $2,400); Canada (579, $3,600); Colombia (130, $434);
Mexico (88, $365); Germany (37, $216); France (5, $11).
3206.20.0020 | Molybdenum orange | 269.175 | 2170 | 349.018 | 2730 | Canada (247, $2,220); Mexico (50, $293); United Kingdom (30, $78);
Colombia (10, $49); Germany (6, $29); China (3, $18); Japan (2, $12);
Italy (2, $18).
3206.20.0030 | Zinc yellow | 167.624 | 464 | 91.972 | 282 | China (70, $198); United Kingdom (12, $31); Mexico (6, $24); Italy
(4, $25).
3206.20.0050 | Other | 254.461 | 1350 | 292.274 | 1540 | China (120, $527); France (100, $391); Germany (29, $215); Poland
(19, $126); Japan (14, $107); Canada (5, $40); Netherlands (2, $17);
United Kingdom (1, $96); India (1, $14).
| Total pigments | 1700 | 8650 | 2280 | 11600
XX Not applicable. -- Zero.
1Data are rounded to no more than three significant digits; may not add to totals shown.
2Harmonized Tariff Schedule of the United States.
3Customs import value generally represents a value in the foreign country and therefore excludes U.S. import duties, freight, insurance, and other charges incurred in bringing the merchandise into the
United States.

## T7
TABLE 7
WORLD PRODUCTION CAPACITY OF CHROMITE ORE, FERROCHROMIUM,
CHROMIUM METAL, CHROMIUM CHEMICALS, AND STAINLESS STEEL IN 2010 e, 1
(Thousand metric tons of contained chromium)
Production capacity
Stainless
Country | Ore | Ferrochromium | Metal | Chemicals | steel
Afghanistan | 2 | -- | -- | -- | --
Albania | 87 | 11 | -- | -- | --
Argentina | -- | -- | -- | 13 | --
Australia | 78 | -- | -- | -- | --
Austria | -- | -- | -- | -- | 10
Belgium | -- | -- | -- | -- | 259
Brazil | 193 | 123 | -- | -- | 84
China | 60 | 1260 | 6 | 70 | 1960
Czech Republic | -- | -- | -- | -- | 3
Finland | 185 | 153 | -- | -- | 222
France | -- | -- | 7 | -- | 92
Germany | -- | 17 | 1 | -- | 293
Greece | (2) | -- | -- | -- | --
India | 1170 | 567 | (2) | 31 | 330
Iran | 81 | 5 | -- | 2 | --
Italy | -- | -- | -- | -- | 310
Japan | -- | 9 | 1 | 17 | 688
Kazakhstan | 1150 | 719 | 2 | 37 | --
Korea, Republic of | -- | -- | -- | -- | 389
Kosovo | 1 | -- | -- | -- | --
Madagascar | 40 | -- | -- | -- | --
Oman | 259 | -- | -- | -- | --
Pakistan | 97 | -- | -- | 3 | --
Philippines | 14 | -- | -- | -- | --
Poland | -- | -- | -- | -- | 1
Russia | 291 | 372 | 16 | 31 | 31
Slovenia | -- | -- | -- | -- | 18
South Africa | 3270 | 1880 | -- | 23 | 124
Spain | -- | -- | -- | -- | 212
Sudan | 17 | -- | -- | -- | --
Sweden | -- | 71 | -- | -- | 116
Taiwan | -- | -- | -- | -- | 292
Turkey | 568 | 42 | -- | 17 | --
Ukraine | -- | -- | -- | -- | 21
United Arab Emirates | 10 | -- | -- | -- | --
United Kingdom | -- | -- | 7 | -- | 66
United States | -- | -- | -- | 38 | 420
Vietnam | 31 | -- | -- | -- | --
Zimbabwe | 215 | 128 | -- | -- | --
Total | 7820 | 5360 | 40 | 282 | 5940
eEstimated. -- Zero.
1Data are rounded to no more than three significant digits; may not add to totals shown.
2Less than ½ unit.

## T8
TABLE 8
CHROMITE: WORLD PRODUCTION, BY COUNTRY 1, 2
(Metric tons, gross weight)
Country3 | 2006 | 2007 |  | 2008 |  | 2009 |  | 2010
Afghanistan4 | 7273 | 6491 |  | 6491 |  | 6000 | e | 6000 | e
Albania5 | 212581 | 199771 |  | 207104 |  | 288759 | r | 289687
Australia | 258087 | 253400 |  | 224809 |  | 119314 |  | --
Brazil6 | 562739 | 627772 |  | 664347 | r | 365210 | r | 370000 | p
Chinae | 200000 | 200000 |  | 200000 |  | 200000 |  | 200000
Cuba | 27900 | -- | r | -- | r | -- | r | --
Finland | 548713 | 556100 |  | 613543 |  | 246817 |  | 245000
Greece4 | 1500 | 1400 |  | 1400 | e | 1400 | e | 1400 | e
India | 3600400 | 3320000 |  | 3900000 |  | 3760000 |  | 3800000
Iran | 244603 | 185760 |  | 268586 | r | 255129 |  | 250000 | e
Kazakhstan | 3366078 | 3687200 |  | 3552000 | r | 3544000 | r | 3829000
Madagascar | 132335 | 122260 |  | 84000 |  | 60000 | e | 105000
Oman | 70500 | 407822 |  | 859748 |  | 636482 |  | 801856
Pakistan | 199000 | 323100 |  | 320000 | e | 90000 | r | 257000
Philippines | 46728 | 31592 |  | 15268 |  | 16000 | r. e | 16000 | e
Russia | 966065 | 776681 |  | 913000 |  | 416194 |  | 400000 | e
South Africa | 7418326 | 9646958 |  | 9682640 |  | 7560938 | r | 10871095
Sudan | 28772 | 15476 |  | 27094 | r | 14087 | r | 56823
Turkey | 1059901 | 1678932 |  | 1885712 |  | 1573993 | r | 1700000 | e
United Arab Emirates | -- | 19000 |  | 34350 |  | 23770 |  | 25000
Vietnam | 73037 | 103830 |  | 55880 |  | 37105 |  | 37000 | e
Zimbabwe | 712908 | 663593 |  | 484482 |  | 279360 |  | 425353
Total | 19700000 | 22800000 | r | 24000000 | r | 19500000 | r | 23700000
eEstimated. pPreliminary. rRevised. -- Zero.
1World totals and estimated data are rounded to no more than three significant digits; may not add to totals shown.
2Table includes data available through August 22, 2011.
3Figures for all countries represent marketable output unless otherwise noted.
4Gross weight estimated assuming an average grade of 44% chromic oxide (Cr2O3).
5Ore grade was 18% to 42% Cr2O3.
6Average chromic oxide (Cr2O3) content was as follows: 2006—40.6%; 2007—40.3%; 2008—42.5%; 2009—40.0%;
and 2010—40.0% (estimated).

## T9
TABLE 9
FERROCHROMIUM: WORLD PRODUCTION, BY COUNTRY 1, 2
(Metric tons, gross weight)
Country | 2006 |  | 2007 |  | 2008 |  | 2009 |  | 2010
Albania | 17040 |  | -- |  | 11916 |  | 7556 |  | 8000 | e
Brazil3 | 166577 |  | 195890 |  | 194324 | r | 131048 | r | 170000 | p
Chinae | 1000000 |  | 1300000 |  | 1500000 |  | 1810000 | r | 2000000
Finland | 243350 |  | 241760 |  | 233550 |  | 123310 |  | 125000
Germany | 26710 |  | 22030 |  | 26960 |  | 13667 |  | 20000 | e
India4 | 634200 |  | 820000 |  | 750000 |  | 873385 | r | 850000
Irane | 7000 |  | 8000 |  | 8000 |  | 8000 |  | 8000
Japan3 | 13056 |  | 12016 |  | 13888 |  | 7698 | r | 16208
Kazakhstan | 1190673 | r | 1307536 |  | 1220315 |  | 1173286 | r | 1250000 | e
Romania | -- |  | -- |  | W |  | W |  | W
Russiae | 600000 |  | 570000 |  | 490000 |  | 378000 | 5 | 414000
Slovakia | 19 |  | -- |  | -- |  | -- |  | --
South Africa6 | 3030000 |  | 3551983 | r | 3268659 | r | 2346131 | r | 3607132
Sweden | 136374 |  | 124403 |  | 117053 |  | 31345 |  | 36000
Turkey | 67975 |  | 69730 |  | 79840 | r | 41028 |  | 60000 | e
United States7 | W |  | W |  | W |  | W |  | W
Zimbabwe | 200673 |  | 187327 | r | 145430.3 | r | 72223.1 | r | 150000
Total | 7330000 | r | 8410000 | r | 8060000 |  | 7020000 | r | 8710000
eEstimated. pPreliminary. rRevised. W Withheld to avoid disclosing company proprietary data; not included in “Total.” -- Zero.
1World totals and estimated data are rounded to no more than three significant digits; may not add to totals shown.
2Table includes data available through August 22, 2011.
3Includes high- and low-carbon ferrochromium.
4Reported on a fiscal year basis, which is from April 1 to March 31. Includes ferrochrome and charge chrome.
5Reported figure.
6Includes high- and low-carbon ferrochromium and ferrochromium-silicon.
7Includes chromium metal, high- and low-carbon ferrochromium, ferrochromium-silicon, and other chromium materials.