## Text
Copper in 2006
This workbook includes an embedded Word document and 22 tables (see tabs below).
This icon is linked to an embedded text document. Double-click on the icon to view the text document.

## T1
TABLE 1
SALIENT COPPER STATISTICS1
(Metric tons, unless otherwise specified)
|  | 2002 |  | 2003 |  | 2004 |  | 2005 |  | 2006
United States:
Mine production:
Ore concentrated | thousand metric tons | 104000 |  | 114000 |  | 139000 |  | 154000 |  | 163000
Average yield of concentrated ore | percent | 0.52 |  | 0.46 |  | 0.38 |  | 0.34 |  | 0.37
Recoverable copper:
Arizona |  | 767000 |  | 741000 |  | 723000 |  | 690000 |  | 712000
New Mexico |  | 112000 |  | 87800 |  | 122000 |  | 131000 |  | 113000
Other States |  | 263000 |  | 287000 |  | 312000 |  | 319000 |  | 372000
Total |  | 1140000 |  | 1120000 |  | 1160000 |  | 1140000 |  | 1200000
Total value | millions | 1910 |  | 2100 |  | 3420 |  | 4360 |  | 8310
Smelter production, primary and secondary |  | 683000 |  | 539000 |  | 542000 |  | 523000 |  | 501000
Byproduct sulfuric acid, sulfur content | thousand metric tons | 695 |  | 590 |  | 600 |  | 575 |  | 576 | e
Refinery production:
Primary materials:
Electrolytic from domestic ores |  | 725000 |  | 532000 |  | 531000 |  | 524000 |  | 531000
Electrolytic from foreign materials |  | 116000 |  | 130000 |  | 140000 |  | 130000 |  | 144000
Electrowon |  | 601000 |  | 591000 |  | 584000 |  | 554000 |  | 530000
Total |  | 1440000 |  | 1250000 |  | 1260000 |  | 1210000 |  | 1210000
Secondary materials (scrap), electrolytic and fire refined |  | 69900 |  | 53300 |  | 50800 |  | 47200 |  | 44800
Grand total |  | 1510000 |  | 1310000 |  | 1310000 |  | 1260000 |  | 1250000
Secondary copper produced:
Recovered from new scrap |  | 840000 |  | 737000 |  | 774000 |  | 769000 |  | 819000
Recovered from old scrap |  | 190000 |  | 207000 |  | 191000 |  | 183000 | r | 150000
Total |  | 1030000 |  | 944000 |  | 965000 |  | 953000 | r | 968000
Copper sulfate production |  | 49200 |  | 32100 |  | 25100 |  | 25600 |  | 19500
Exports, refined |  | 26600 |  | 93300 |  | 118000 |  | 39500 |  | 106000
Imports, refined |  | 927000 |  | 882000 |  | 807000 |  | 1000000 |  | 1070000
Stocks, December 31:
Blister and in-process material |  | 44400 |  | 56800 |  | 51400 |  | 44300 |  | 18800
Refined copper:
Refineries |  | 11700 |  | 12100 |  | 10400 |  | 8190 |  | 28100
Wire-rod mills |  | 23000 |  | 29700 |  | 20300 |  | 20400 |  | 21500
Brass mills |  | 28700 |  | 20200 |  | 21500 |  | 24500 |  | 34500
Other industry |  | 4800 |  | 4240 |  | 3230 |  | 5750 |  | 5750
New York Commodity Exchange (COMEX) |  | 362000 |  | 255000 |  | 43700 |  | 6180 |  | 30900
London Metal Exchange (LME), U.S. warehouses |  | 601000 |  | 335000 |  | 35000 |  | 800 |  | 75600
Total |  | 1030000 |  | 656000 |  | 134000 |  | 65900 |  | 196000
Consumption:
Refined copper, reported |  | 2370000 |  | 2290000 |  | 2410000 |  | 2270000 |  | 2110000
Apparent consumption, primary refined and old scrap2 |  | 2610000 |  | 2430000 |  | 2550000 |  | 2400000 |  | 2190000
Price:
Producer, weighted average | cents per pound | 75.8 |  | 85.247 |  | 133.938 |  | 173.493 |  | 314.75
COMEX, first position | do. | 71.67 |  | 81.05 |  | 128.972 |  | 168.227 |  | 308.94
LME, Grade A cash | do. | 70.72 |  | 80.684 |  | 129.958 |  | 166.84 |  | 304.85
World, production:
Mine | thousand metric tons | 13600 | r | 13800 | r | 14700 |  | 15000 | r | 15100 | e
Smelter | do. | 12600 | r | 12700 |  | 12900 | r | 13600 | r | 14100 | e
Refinery | do. | 15600 | r | 15300 |  | 16000 | r | 16600 |  | 17400
eEstimated. rRevised.
1Data are rounded to no more than three significant digits, except prices; may not add to totals shown.
2In 2002, 2003, 2004, 2005, and 2006, apparent consumption is calculated using general imports of 1,060,000 metric tons, 687,000 tons,
704,000 tons, 977,000 tons, and 1,070,000 tons, respectively.

## T2
TABLE 2
LEADING COPPER-PRODUCING MINES IN THE UNITED STATES IN 2006, IN ORDER OF OUTPUT1
Capacity
(thousand
Rank | Mine | County and State | Operator | Source of copper | metric tons)
1 | Morenci | Greenlee, AZ | Phelps Dodge Corp. | Copper ore, concentrated and leached | 420
2 | Bingham Canyon | Salt Lake, UT | Kennecott Utah Copper Corp. | Copper-molybdenum ore, concentrated | 300
3 | Ray | Pinal, AZ | Asarco LLC2 | Copper ore, concentrated and leached | 150
4 | Chino | Grant, NM | Phelps Dodge Corp. | Copper-molybdenum ore, concentrated and leached | 100
5 | Bagdad | Yavapai, AZ | do. | do. | 100
6 | Sierrita | Pima, AZ | do. | do. | 100
7 | Robinson | White Pine, NV | Quadra Mining Ltd. | Copper-molybdenum ore, concentrated | 60
8 | Mission Complex | Pima, AZ | Asarco LLC2 | Copper ore, concentrated | 70
9 | Continental Pit | Silver Bow, MT | Montana Resources | Copper-molybdenum ore, concentrated | 45
10 | Tyrone | Grant, NM | Phelps Dodge Corp. | Copper ore, leached | 80
11 | Silver Bell | do. | Asarco LLC2 | do. | 22
12 | Miami | Gila, AZ | Phelps Dodge Corp. | do. | 50
13 | Phoenix | Elko, NV | Newmont Gold Co. | Gold-copper ore, leached | 7
14 | Lisbon Valley | San Juan, UT | Constellation Copper Corp. | Copper ore, leached | 10
15 | Mineral Park | Mohave, AZ | Mercator Minerals Ltd. | do. | 5
16 | Pinto Valley | Gila, AZ | BHP Billiton | do. | 5
17 | Miami | do. | do. | do. | 5
1The mines on this list accounted for 99% of U.S. mine production in 2006.
2Formerly ASARCO Incorporated.

## T3
TABLE 3
MINE PRODUCTION OF COPPER-BEARING ORES AND RECOVERABLE COPPER CONTENT OF ORES
PRODUCED IN THE UNITED STATES, BY SOURCE AND TREATMENT PROCESS1
(Metric tons)
| 2005 |  | 2006
| Gross | Recoverable | Gross | Recoverable
Source and treatment process | weight2 | copper | weight2 | copper
Mined copper ore:
Concentrated | 154000000 | 529000 | 163000000 | 603000
Leached | NA | 554000 | NA | 530000
Total | NA | 1080000 | NA | 1130000
Copper precipitates shipped, leached from
tailings, dumps, and in-place material | 1490 | 1990 | 1990 | 2840
Other copper-bearing ores3 | 5170000 | 55000 | 5000000 | 60700
Grand total | XX | 1140000 | XX | 1200000
NA Not available. XX Not applicable.
1Data are rounded to no more than three significant digits; may not add to totals shown.
2In 2006, 18,000 kilograms of gold and 220 metric tons of silver were recovered from concentrated ore. The
average value of gold and silver per metric ton of ore concentrated was $2.65.
3Includes gold ore, lead ore, silver ore, silver-copper ore, zinc ore, and ore shipped directly to smelters.

## T4
TABLE 4
CONSUMPTION OF COPPER AND BRASS MATERIALS IN THE UNITED STATES, BY ITEM1
(Metric tons)
|  |  |  | Foundries, | Smelters,
|  |  |  | chemical plants, | refiners,
Item | Brass mills |  | Wire-rod mills | miscellaneous users | ingot makers | Total
2005:
Copper scrap | 874000 | r, 2 | W | 81700 | 192000 | 1150000 | r
Refined copper3 | 528000 |  | 1680000 | 60700 | 4540 | 2270000
Hardeners and master alloys | 10000 |  | -- | 2330 | -- | 12400
Brass ingots | -- |  | -- | 89900 | -- | 89900
Slab zinc | 59700 |  | -- | (4) | (4) | 82500
2006:
Copper scrap | 895000 | 2 | W | 75500 | 179000 | 1150000
Refined copper3 | 490000 |  | 1570000 | 46500 | 4530 | 2110000
Hardeners and master alloys | 10100 |  | -- | 2880 | -- | 12900
Brass ingots | -- |  | -- | 87100 | -- | 87100
Slab zinc | 56400 |  | -- | (4) | (4) | 79800
rRevised. W Withheld to avoid disclosing company proprietary data; included with "Brass mills." -- Zero.
1Data are rounded to no more than three significant digits; may not add to totals shown.
2Includes item indicated by symbol W.
3Detailed information on consumption of refined copper can be found in table 5.
4Withheld to avoid disclosing company proprietary data; included in "Total."

## T5
TABLE 5
CONSUMPTION OF REFINED COPPER SHAPES IN THE UNITED STATES, BY CLASS OF CONSUMER1
(Metric tons)
|  | Ingots and | Cakes and | Wirebar, billets,
Class of consumer | Cathodes | ingot bars | slabs | other |  | Total
2005:
Wire-rod mills | 1680000 | -- | -- | 2590 |  | 1680000
Brass mills | 361000 | 23300 | 35300 | 108000 |  | 528000
Chemical plants | -- | -- | -- | 1200 |  | 1200
Ingot makers | W | W | W | 4540 | 2 | 4540
Foundries | 3780 | 5490 | -- | 10900 |  | 20200
Miscellaneous3 | W | W | W | 39300 | 2 | 39300
Total | 2040000 | 28800 | 35300 | 167000 |  | 2270000
2006:
Wire-rod mills | 1570000 | -- | -- | -- |  | 1570000
Brass mills | 334000 | 24400 | 37100 | 94500 |  | 490000
Chemical plants | -- | -- | -- | 1010 |  | 1010
Ingot makers | W | W | W | 4530 | 2 | 4530
Foundries | 4360 | 6440 | -- | 10600 |  | 21400
Miscellaneous3 | W | W | W | 24100 | 2 | 24100
Total | 1910000 | 43700 | 37100 | 135000 |  | 2110000
W Withheld to avoid disclosing company proprietary data; included with "Wirebar, billets, other." -- Zero.
1Data are rounded to no more than three significant digits; may not add to totals shown.
2Includes items indicated by symbol W.
3Includes consumers of copper powder and copper shot, iron and steel plants, and other manufacturers.

## T6
TABLE 6
COPPER RECOVERED FROM SCRAP PROCESSED IN THE UNITED STATES,
BY KIND OF SCRAP AND FORM OF RECOVERY1
(Metric tons)
| 2005 |  | 2006
Kind of scrap:
New scrap:
Copper-base | 730000 |  | 772000
Aluminum-base | 39600 | r | 47000
Nickel-base | 18 |  | 18
Total | 769000 |  | 819000
Old scrap:
Copper-base | 168000 |  | 128000
Aluminum-base | 15000 | r | 21300
Nickel-base | 214 |  | 190
Zinc-base | 33 |  | 38
Total | 183000 | r | 150000
Grand total | 953000 | r | 968000
Form of recovery:
As unalloyed copper | 48100 |  | 45500
In brass and bronze | 837000 |  | 846000
In alloy iron and steel | 985 |  | 786
In aluminum alloys | 54500 | r | 68000
In other alloys | 32 |  | 36
In chemical compounds | 12300 |  | 8210
Total | 953000 | r | 968000
rRevised.
1Data are rounded to no more than three significant digits; may not add to totals shown.

## T7
TABLE 7
COPPER RECOVERED AS REFINED COPPER AND IN ALLOYS AND OTHER FORMS
FROM COPPER-BASE SCRAP PROCESSED IN THE UNITED STATES, BY TYPE OF OPERATION1
(Metric tons)
| From new scrap |  | From old scrap |  |  | Total
Type of operation | 2005 | 2006 | 2005 |  | 2006 | 2005 |  | 2006
Ingot makers | 24100 | 21300 | 70100 |  | 61600 | 94200 |  | 82900
Refineries2 | 16000 | 16000 | 31200 |  | 28800 | 47200 |  | 44800
Brass and wire-rod mills | 667000 | 707000 | 29800 |  | 12500 | 697000 |  | 719000
Foundries and manufacturers | 17500 | 22800 | 33800 | r | 22000 | 51300 | r | 44800
Chemical plants | 5040 | 5030 | 3130 |  | 3130 | 8160 |  | 8160
Total | 730000 | 772000 | 168000 |  | 128000 | 898000 |  | 900000
rRevised.
1Data are rounded to no more than three significant digits; may not add to totals shown.
2Electrolytically refined based on source of material at smelter level.

## T8
TABLE 8
PRODUCTION OF SECONDARY COPPER AND COPPER-ALLOY PRODUCTS
IN THE UNITED STATES, BY ITEM PRODUCED FROM SCRAP1
(Metric tons)
Item produced from scrap | 2005 | 2006
Unalloyed copper products:
Refined copper | 47200 | 44800
Copper powder | 314 | 134
Copper castings | 547 | 612
Total | 48100 | 45500
Alloyed copper products:
Brass and bronze ingots:
Tin bronzes | 10100 | 10100
Leaded red brass and semired brass | 68700 | 69400
High leaded tin bronze | 10500 | 10100
Yellow brass | 5910 | 5610
Manganese bronze | 8240 | 8030
Aluminum bronze | 5980 | 5960
Nickel silver | 1990 | 2110
Silicon bronze and brass | 6010 | 5780
Copper-base hardeners and master alloys | 5810 | 7620
Miscellaneous | 4930 | 3310
Total | 128000 | 128000
Brass mill and wire-rod mill products | 859000 | 880000
Brass and bronze castings | 45300 | 43100
Brass powder | 69 | 68
Copper in chemical products | 12300 | 8210
Grand total | 1090000 | 1100000
1Data are rounded to no more than three significant digits; may not add to totals shown.

## T9
TABLE 9
COMPOSITION OF SECONDARY COPPER-ALLOY PRODUCTION IN THE UNITED STATES1
(Metric tons)
| Copper |  | Tin |  | Lead |  | Zinc |  | Nickel |  | Aluminum | Total
Brass and bronze ingot production:2
2005 | 110000 | r | 3440 | r | 5170 | r | 9070 | r | 185 | r | 12 | 128000
2006 | 109000 |  | 3900 |  | 5730 |  | 9560 |  | 196 |  | 12 | 128000
Secondary metal content of brass mill
products:
2005 | 698000 |  | 1750 |  | 3590 |  | 154000 |  | W |  | W | 859000
2006 | 720000 |  | 1830 |  | 3480 |  | 152000 |  | W |  | W | 880000
Secondary metal content of brass and
bronze castings:
2005 | 40700 | r | 1450 |  | 1100 |  | 1940 |  | 116 |  | 60 | 45300
2006 | 38100 |  | 1480 |  | 1210 |  | 2110 |  | 105 |  | 42 | 43100
rRevised. W Withheld to avoid disclosing company proprietary data; included in "Total."
1Data are rounded to no more than three significant digits; may not add to totals shown.
2Includes approximately 96% from scrap and 4% from other than scrap in 2005 and 2006.

## T10
TABLE 10
CONSUMPTION AND YEAREND STOCKS OF COPPER-BASE SCRAP1
(Metric tons, gross weight)
| 2005 |  |  |  | 2006
Scrap type and processor | Consumption |  | Stocks |  | Consumption | Stocks
Unalloyed scrap:
No. 1 wire and heavy:
Smelters, refiners, and ingot makers | 68700 |  | 5890 |  | 64000 | 6210
Brass and wire-rod mills | 382000 |  | (2) |  | 400000 | (2)
Foundries and miscellaneous manufacturers | 28000 |  | (2) |  | 22400 | (2)
No. 2 mixed heavy and light:
Smelters, refiners, and ingot makers | 34900 |  | 1220 |  | 28400 | 1470
Brass and wire-rod mills | 5260 |  | (2) |  | 13600 | (2)
Foundries and miscellaneous manufacturers | 5160 |  | (2) |  | 3890 | (2)
Total unalloyed scrap:
Smelters, refiners, and ingot makers | 104000 |  | 7120 |  | 92400 | 7680
Brass and wire-rod mills | 387000 |  | 33800 |  | 413000 | 34900
Foundries and miscellaneous manufacturers | 33200 |  | 2220 |  | 26300 | 2110
Alloyed scrap:
Red brass:3
Smelters, refiners, and ingot makers | 22900 |  | 1340 |  | 20100 | 1210
Brass mills | 14300 |  | (2) |  | 12400 | (2)
Foundries and miscellaneous manufacturers | 7900 |  | (2) |  | 7540 | (2)
Leaded yellow brass:
Smelters, refiners, and ingot makers | 8010 |  | 746 |  | 7570 | 729
Brass mills | 183000 |  | (2) |  | 177000 | (2)
Foundries and miscellaneous manufacturers | 981 |  | (2) |  | 880 | (2)
Yellow and low brass, all plants | 174000 |  | 901 |  | 177000 | 877
Cartridge cases and brass, all plants | 94600 |  | (2) |  | 94100 | (2)
Auto radiators:
Smelters, refiners, and ingot makers | 24300 |  | 1020 |  | 24800 | 661
Foundries and miscellaneous manufacturers | 5030 |  | (2) |  | 6370 | (2)
Bronzes:
Smelters, refiners, and ingot makers | 10300 |  | 625 |  | 10300 | 645
Brass mills and miscellaneous manufacturers | 17900 |  | (2) |  | 19200 | (2)
Nickel-copper alloys, all plants | 18700 |  | 211 |  | 19100 | 205
Low grade and residues; smelters, refiners, miscellaneous manufacturers
Other alloy scrap:4
Smelters, refiners, and ingot makers | 1180 |  | 372 |  | 1820 | 265
Brass mills and miscellaneous manufacturers | 5400 |  | (2) |  | 4950 | (2)
Total alloyed scrap:
Smelters, refiners, and ingot makers | 88800 |  | 5850 |  | 86800 | 5280
Brass mills | 487000 |  | 24300 |  | 482000 | 24900
Foundries and miscellaneous manufacturers | 48500 |  | 2160 |  | 49100 | 2370
Total scrap:
Smelters, refiners, and ingot makers | 192000 | r | 13000 |  | 179000 | 13000
Brass and wire-rod mills | 874000 |  | 58000 | r | 895000 | 59800
Foundries and miscellaneous manufacturers | 81700 |  | 4390 | r | 75500 | 4480
rRevised.
1Data are rounded to no more than three significant digits; may not add to totals shown.
2Individual breakdown is not available; included in "Total unalloyed scrap," "Total alloyed scrap," and "Total scrap."
3Includes cocks and faucets, commercial bronze, composition turnings, gilding metal, railroad car boxes, and silicon
bronze.
4Includes aluminum bronze, beryllium copper, and refinery brass.

## T11
TABLE 11
CONSUMPTION OF PURCHASED COPPER-BASE SCRAP1, 2
(Metric tons, gross weight)
| From new scrap |  |  | From old scrap |  |  | Total
Type of operation | 2005 |  | 2006 | 2005 |  | 2006 | 2005 | 2006
Ingot makers | 48200 | r | 56500 | 96400 | r | 77600 | 145000 | 134000
Smelters and refineries | 16200 |  | 16500 | 31700 |  | 28700 | 47800 | 45200
Brass and wire-rod mills | 842000 |  | 882000 | 31600 |  | 13100 | 874000 | 895000
Foundries and miscellaneous manufacturers | 40100 |  | 48200 | 41600 |  | 27200 | 81700 | 75500
Total | 947000 |  | 1000000 | 201000 |  | 147000 | 1150000 | 1150000
rRevised.
1Data are rounded to no more than three significant digits; may not add to totals shown.
2Consumption at brass and wire-rod mills assumed equal to receipts.

## T12
TABLE 12
FOUNDRIES AND MISCELLANEOUS MANUFACTURERS CONSUMPTION
OF BRASS INGOT, REFINED COPPER AND COPPER SCRAP
IN THE UNITED STATES1
(Metric tons)
Ingot type or material consumed | 2005 | 2006
Tin bronzes | 16400 | 14200
Leaded red brass and semired brass | 54400 | 50600
Yellow, leaded, low brass2 | 7840 | 5240
Manganese bronze | 3870 | 3980
Nickel silver3 | 2410 | 2890
Aluminum bronze | 3970 | 3630
Hardeners and master alloys4 | 2330 | 2880
Lead free alloys5 | 974 | 1250
Total brass ingot | 92200 | 84700
Refined copper | 60700 | 46500
Copper scrap | 81700 | 75400
1Data are rounded to no more than three significant digits; may not add to totals shown.
2Includes brass and silicon bronze.
3Includes brass, copper nickel, and nickel bronze.
4Includes special alloys.
5Includes copper-bismuth and copper-bismuth-selenium alloys.

## T13
TABLE 13
AVERAGE PRICES FOR COPPER SCRAP AND ALLOY-INGOT, BY TYPE
(Cents per pound)
Dealers' buying (New York)
| Brass mills | Refiners | No. 2 | Red brass turnings
Year | No. 1 scrap | No. 2 scrap | scrap | and borings
2005 | 153.46 | 137.28 | 95.92 | 61.1
2006 | 291.03 | 260.5 | 183.93 | 105.43
Source: American Metal Market.

## T14
TABLE 14
U.S. EXPORTS OF UNMANUFACTURED COPPER (COPPER CONTENT), BY COUNTRY1
| Ore and concentrate2 |  | Matte, ash and precipitates |  | Refined |  | Unalloyed copper scrap |  | Blister and anodes |  | Total
| Quantity | Value | Quantity | Value | Quantity | Value | Quantity | Value | Quantity | Value | Quantity | Value
Country | (metric tons) | (thousands) | (metric tons) | (thousands) | (metric tons) | (thousands) | (metric tons) | (thousands) | (metric tons) | (thousands) | (metric tons) | (thousands)
2005 | 137000 | 224000 | 41800 | 48300 | 39500 | 97000 | 366000 | 637000 | 41600 | 97300 | 626000 | 1100000
2006:
Belgium | -- | -- | 75 | 65 | -- | -- | 1380 | 13100 | 461 | 1640 | 1920 | 14800
Canada | 23300 | 156000 | 71600 | 105000 | 81500 | 165000 | 71700 | 1290 | 4410 | 7570 | 253000 | 436000
China | 37000 | 214000 | 6360 | 14000 | 11000 | 39700 | 247000 | 12700 | 388 | 2640 | 302000 | 283000
Germany | -- | -- | 2 | 3 | 126 | 127 | 15200 | 14000 | 1360 | 7390 | 16700 | 21500
Hong Kong | -- | -- | 6 | 17 | 66 | 142 | 7060 | 13200 | 3920 | 24300 | 11100 | 37600
India | 5200 | 35800 | 3 | 5 | 5090 | 9160 | 1600 | 6570 | 171 | 1040 | 12100 | 52600
Japan | 19200 | 96800 | 2 | 21 | (3) | 10 | 7730 | 25400 | 812 | 1960 | 27700 | 124000
Korea, Republic of | 2980 | 13400 | 11 | 19 | 123 | 495 | 20700 | 21200 | 946 | 6590 | 24700 | 41700
Malaysia | -- | -- | -- | -- | 9 | 82 | 70 | 213 | 119 | 801 | 197 | 1100
Mexico | 20000 | 124000 | 13800 | 74300 | 5230 | 15500 | 815 | 15400 | 337 | 1260 | 40200 | 231000
Peru | -- | -- | -- | -- | 72 | 108 | -- | -- | 3 | 7 | 75 | 115
Singapore | -- | -- | 44 | 145 | 11 | 23 | 59 | 13800 | 421 | 2850 | 535 | 16800
Spain | 104 | 659 | -- | -- | 59 | 115 | 386 | 14100 | 253 | 1430 | 802 | 16400
Taiwan | 16 | 102 | 15 | 46 | 191 | 429 | 22300 | 36300 | 1590 | 10700 | 24100 | 47600
Thailand | -- | -- | 1 | 16 | -- | -- | 201 | 26800 | 320 | 1870 | 523 | 28700
United Kingdom | 4 | 22 | 27 | 39 | 213 | 808 | 105 | 25600 | 141 | 967 | 490 | 27500
Other | 52 | 324 | 3630 | 6280 | 2370 | 4660 | 2640 | 238000 | 3290 | 10800 | 12000 | 260000
Total | 108000 | 642000 | 95600 | 200000 | 106000 | 237000 | 399000 | 478000 | 18900 | 83800 | 727000 | 1640000
-- Zero.
1Data are rounded to no more than three significant digits; may not add to totals shown.
2Data for 2006 adjusted by the U.S. Geological Survey to reflect estimated copper content.
3Less than ½ unit.
Source: U.S. Census Bureau.

## T15
TABLE 15
U.S. EXPORTS OF COPPER SEMIMANUFACTURES, BY COUNTRY1
| Pipes and tubing |  | Plates, sheets, foil, bars |  | Bare wire, including wire rod2 |  | Wire and cable, stranded |  | Copper sulfate
| Quantity | Value | Quantity | Value | Quantity | Value | Quantity | Value | Quantity | Value
Country | (metric tons) | (thousands) | (metric tons) | (thousands) | (metric tons) | (thousands) | (metric tons) | (thousands) | (metric tons) | (thousands)
2005 | 29200 | 135000 | 28500 | 136000 | 154000 | 608000 | 38800 | 212000 | 3220 | 4520
2006:
Australia | 32 | 298 | 66 | 368 | 47 | 410 | 27 | 463 | 177 | 1150
Brazil | 141 | 1260 | 48 | 515 | 118 | 821 | 83 | 1270 | 78 | 547
Canada | 5880 | 50100 | 17600 | 130000 | 17800 | 119000 | 4310 | 32200 | 4540 | 16200
China | 107 | 710 | 1180 | 6800 | 4670 | 15300 | 3740 | 15200 | 3080 | 19700
Denmark | (3) | 9 | 9 | 157 | 2 | 59 | 47 | 449 | 92 | 608
France | 3 | 46 | 121 | 1500 | 154 | 1830 | 188 | 3700 | 90 | 647
Germany | 2 | 32 | 296 | 3400 | 256 | 2180 | 188 | 5290 | 353 | 2270
Hong Kong | 31 | 257 | 183 | 3890 | 130 | 1290 | 230 | 3260 | 22 | 150
Italy | 2 | 22 | 24 | 540 | 26 | 289 | 81 | 1190 | 258 | 1730
Japan | 41 | 423 | 559 | 4510 | 15 | 339 | 96 | 2090 | 1200 | 7900
Korea, Republic of | 65 | 844 | 1200 | 4540 | 77 | 1920 | 886 | 5640 | 3810 | 22700
Malaysia | 83 | 209 | 1230 | 10100 | 47 | 293 | 44 | 678 | 445 | 3110
Mexico | 23600 | 172000 | 7240 | 43100 | 139000 | 959000 | 14400 | 93000 | 182 | 646
Netherlands | 83 | 882 | 131 | 730 | 42 | 483 | 152 | 2040 | 620 | 4450
Saudi Arabia | 211 | 1630 | 80 | 651 | 2 | 17 | 113 | 982 | -- | --
Singapore | 8 | 72 | 185 | 1590 | 32 | 270 | 234 | 3230 | 591 | 4080
Sweden | (3) | 3 | 4 | 70 | 25 | 687 | 11 | 459 | 2110 | 10500
Taiwan | 20 | 136 | 205 | 2050 | 1140 | 7930 | 703 | 3830 | 975 | 6390
Thailand | 7 | 56 | 399 | 3200 | 110 | 460 | 65 | 773 | 38 | 164
United Kingdom | 83 | 698 | 136 | 1790 | 197 | 1550 | 156 | 3470 | 1470 | 9450
Other | 851 | 7100 | 917 | 8390 | 1100 | 10500 | 8110 | 52400 | 1580 | 11100
Total | 31300 | 237000 | 31800 | 228000 | 165000 | 1120000 | 33900 | 232000 | 21700 | 123000
-- Zero.
1Data are rounded to no more than three significant digits; may not add to totals shown.
2Total exports of wire rod in 2005 were 138,000 metric tons (t) valued at $530 million, and in 2006, wire rod exports were 144,000 t valued at $992 million.
3Less than ½ unit.
Source: U.S. Census Bureau, adjusted by the U.S. Geological Survey for misclassified wire rod shipments to Mexico.

## T16
TABLE 16
U.S. IMPORTS FOR CONSUMPTION OF UNMANUFACTURED COPPER (COPPER CONTENT), BY COUNTRY1
| Ore and concentrate |  | Matte, ash and precipitates |  | Blister and anode |  | Refined |  | Unalloyed scrap |  | Total
| Quantity | Value2 | Quantity | Value2 | Quantity | Value2 | Quantity | Value2 | Quantity | Value2 | Quantity | Value2
Country | (metric tons) | (thousands) | (metric tons) | (thousands) | (metric tons) | (thousands) | (metric tons) | (thousands) | (metric tons) | (thousands) | (metric tons) | (thousands)
2005 | 223 | 476 | 1640 | 4890 | 132000 | 423000 | 1000000 | 3540000 | 30100 | 73000 | 1170000 | 4040000
2006:
Belgium | -- | -- | 13 | 38 | -- | -- | -- | -- | -- | -- | 13 | 38
Brazil | -- | -- | -- | -- | -- | -- | 20200 | 125000 | -- | -- | 20200 | 125000
Canada | 191 | 187 | 585 | 2280 | 87800 | 374000 | 256000 | 1320000 | 7740 | 43400 | 352000 | 1740000
Chile | -- | -- | -- | -- | 79100 | 540000 | 521000 | 3480000 | 4040 | 29800 | 604000 | 4050000
Costa Rica | -- | -- | -- | -- | -- | -- | -- | -- | 1760 | 1560 | 1760 | 1560
Dominican Republic | -- | -- | -- | -- | -- | -- | -- | -- | 255 | 379 | 255 | 379
Finland | -- | -- | -- | -- | 967 | 6790 | -- | -- | -- | -- | 967 | 6790
Germany | -- | -- | (3) | 8 | 8 | 85 | 25200 | 162000 | 35 | 137 | 25200 | 162000
Honduras | -- | -- | -- | -- | -- | -- | -- | -- | 1700 | 3280 | 1700 | 3280
Japan | -- | -- | -- | -- | (3) | 16 | 5850 | 43300 | 104 | 188 | 5950 | 43500
Mexico | -- | -- | 22 | 53 | 2810 | 10300 | 28800 | 166000 | 6920 | 14200 | 38600 | 190000
Peru | -- | -- | -- | -- | -- | -- | 158000 | 1000000 | 40 | 446 | 158000 | 1000000
Taiwan | -- | -- | 1170 | 5010 | -- | -- | -- | -- | -- | -- | 1170 | 5010
United Kingdom | -- | -- | (3) | 3 | 1 | 82 | (3) | 10 | 183 | 1470 | 184 | 1560
Other | 1 | 9 | 124 | 388 | 21 | 176 | 58800 | 363000 | 2160 | 4520 | 61100 | 368000
Total | 192 | 196 | 1910 | 7780 | 171000 | 932000 | 1070000 | 6670000 | 24900 | 99300 | 1270000 | 7700000
-- Zero.
1Data are rounded to no more than three significant digits; may not add to totals shown.
2Cost, insurance, freight value at U.S. port.
3Less than ½ unit.
Source: U.S. Census Bureau.

## T17
TABLE 17
U.S. IMPORTS FOR CONSUMPTION OF COPPER SEMIMANUFACTURES, BY COUNTRY1
| Pipes and tubing |  | Plates, sheets, foil, bars |  | Bare wire, including wire rod2 |  | Wire and cable, stranded |  | Copper sulfate
| Quantity | Value3 | Quantity | Value3 | Quantity | Value3 | Quantity | Value3 | Quantity | Value3
Country | (metric tons) | (thousands) | (metric tons) | (thousands) | (metric tons) | (thousands) | (metric tons) | (thousands) | (metric tons) | (thousands)
2005 | 505 | 3310 | 71800 | 347000 | 385000 | 1480000 | 11600 | 45600 | 55900 | 64000
2006:
Australia | -- | -- | -- | -- | 1 | 6 | 12 | 116 | -- | --
Belgium | -- | -- | 97 | 1150 | -- | -- | -- | -- | 137 | 308
Brazil | 15 | 98 | 1300 | 10000 | 29500 | 189000 | -- | -- | -- | --
Canada | 53 | 561 | 6100 | 45900 | 169000 | 1160000 | 232 | 2900 | 10700 | 12200
Chile | 22 | 175 | 6860 | 52700 | 20 | 91 | -- | -- | 1970 | 3830
China | 177 | 1300 | 1860 | 12700 | 283 | 1840 | 10500 | 18500 | 10900 | 16900
Finland | 15 | 231 | 3370 | 29300 | 979 | 9360 | (4) | 17 | -- | --
France | 20 | 723 | 3000 | 21600 | 499 | 6770 | 26 | 423 | 19 | 22
Germany | 541 | 5270 | 24100 | 170000 | 1010 | 8790 | 572 | 5660 | 232 | 376
Israel | -- | -- | 4 | 42 | -- | -- | 3140 | 28200 | -- | --
Italy | 15 | 121 | 2240 | 15500 | 46 | 198 | 195 | 1030 | -- | --
Japan | 1 | 41 | 3650 | 32100 | 412 | 4210 | 1 | 15 | 21 | 228
Luxembourg | -- | -- | 2090 | 26900 | -- | -- | -- | -- | -- | --
Mexico | 169 | 1550 | 2440 | 19300 | 44000 | 286000 | 1280 | 5430 | 24200 | 50200
Norway | -- | -- | -- | -- | -- | -- | -- | -- | -- | --
Peru | -- | -- | 3750 | 25800 | 269 | 1910 | 189 | 1210 | 981 | 1730
Russia | -- | -- | 2020 | 10900 | 106000 | 725000 | (4) | 38 | 20 | 43
Sweden | (4) | 4 | 8740 | 69800 | 30 | 189 | -- | -- | -- | --
Taiwan | (4) | 3 | 173 | 2160 | 119 | 565 | 15 | 458 | 4300 | 5890
Turkey | -- | -- | -- | -- | 7630 | 56900 | 4680 | 37900 | -- | --
United Kingdom | 3 | 52 | 394 | 2280 | 93 | 562 | 4 | 64 | -- | --
Other | 5 | 171 | 3480 | 25200 | 762 | 4150 | 880 | 6760 | 83 | 142
Total | 1040 | 10300 | 75700 | 574000 | 360000 | 2460000 | 21700 | 109000 | 53600 | 91900
-- Zero.
1Data are rounded to no more than three significant digits; may not add to totals shown.
2Total imports of wire rod in 2005 were 366,000 metric tons (t) valued at $138 million, and in 2006, wire rod imports were 350,000 t valued at $237 million.
3Cost, insurance, freight value at U.S. port.
4Less than ½ unit.
Source: U.S. Census Bureau.

## T18
TABLE 18
U.S. EXPORTS OF COPPER SCRAP, BY COUNTRY1
| Unalloyed copper scrap |  |  |  | Copper-alloy scrap
| 2005 |  | 2006 |  | 2005 |  | 2006
| Quantity | Value | Quantity | Value | Quantity | Value | Quantity | Value
Country | (metric tons) | (thousands) | (metric tons) | (thousands) | (metric tons) | (thousands) | (metric tons) | (thousands)
Belgium | 644 | 1250 | 1380 | 13100 | 6890 | 10500 | 12700 | 17100
Canada | 27900 | 33300 | 71700 | 1290 | 13900 | 28900 | 38800 | 5510
China | 265000 | 440000 | 247000 | 12700 | 182000 | 236000 | 257000 | 23000
Germany | 10600 | 16400 | 15200 | 14000 | 9990 | 15900 | 15400 | 27000
Hong Kong | 9200 | 7650 | 7060 | 13200 | 12800 | 13300 | 11600 | 39700
India | 4460 | 4930 | 1600 | 6570 | 15800 | 27200 | 10700 | 26800
Japan | 6710 | 21900 | 7730 | 25400 | 7950 | 20400 | 8020 | 38400
Korea, Republic of | 27200 | 69900 | 20700 | 21200 | 10200 | 20500 | 13000 | 42300
Mexico | 1010 | 3070 | 815 | 15400 | 1570 | 5140 | 6770 | 39900
Taiwan | 11600 | 32500 | 22300 | 36300 | 10600 | 20100 | 9930 | 25700
Other | 2410 | 6410 | 3460 | 319000 | 19700 | 21100 | 20400 | 428000
Total | 366000 | 637000 | 399000 | 478000 | 291000 | 419000 | 404000 | 713000
1Data are rounded to no more than three significant digits; may not add to totals shown.
Source: U.S. Census Bureau.

## T19
TABLE 19
U.S. IMPORTS FOR CONSUMPTION OF COPPER SCRAP, BY COUNTRY1
| Unalloyed copper scrap |  | Copper-alloy scrap
| Quantity | Value2 | Gross weight | Copper contente, 3 | Value2
Country or territory | (metric tons) | (thousands) | (metric tons) | (metric tons) | (thousands)
2005 | 30100 | 73000 | 83700 | 60200 | 203000
2006:
Canada | 7740 | 43400 | 43900 | 31600 | 184000
Chile | 4040 | 29800 | 6110 | 4400 | 47000
Costa Rica | 1760 | 1560 | 1740 | 1250 | 6100
Dominican Republic | 255 | 379 | 620 | 446 | 2020
Guatemala | 190 | 870 | 2310 | 1660 | 11200
Honduras | 1700 | 3280 | 821 | 591 | 2260
Jamaica | 364 | 361 | 167 | 120 | 253
Mexico | 6920 | 14200 | 29600 | 21300 | 94000
Nicaragua | 874 | 2000 | 443 | 319 | 689
United Kingdom | 183 | 1470 | 646 | 465 | 3850
Other | 908 | 2060 | 6270 | 4510 | 30400
Total | 24900 | 99300 | 92600 | 66700 | 382000
eEstimated.
1Data are rounded to no more than three significant digits; may not add to totals shown.
2Cost, insurance, freight value at U.S. port.
3Content is estimated by the U.S. Geological Survey to be 72% of gross weight.
Source: U.S. Census Bureau.

## T20
TABLE 20
COPPER: WORLD MINE PRODUCTION, BY COUNTRY1, 2
(Metric tons)
Country | 2002 |  | 2003 |  | 2004 |  | 2005 |  | 2006e
Argentina | 204027 |  | 199020 |  | 177143 |  | 187317 | r | 180100 | p
Armenia | 16641 |  | 18000 | e | 17700 | e | 16400 |  | 15000
Australia:
Concentrates | 790700 | r | 772600 | r | 795800 | r | 865300 | r | 806400 | 3
Leaching, electrowon | 77100 | r | 67000 |  | 58300 |  | 51000 |  | 52400
Total | 867800 | r | 839600 | r | 854100 | r | 916300 | r | 858800 | 3
Bolivia | 3 |  | 182 |  | 596 |  | 714 |  | 1000
Botswanae | 21600 |  | 27400 |  | 22500 | 3 | 26100 |  | 24000
Brazil | 32711 |  | 26275 |  | 103153 |  | 133325 | r | 143000 | p
Bulgaria | 92800 |  | 91700 |  | 79600 | r | 94000 | r | 84000 | 3
Burma, leaching, electrowon | 27500 |  | 27870 |  | 31756 |  | 34478 |  | 19544 | 3
Canada, concentrates | 603498 |  | 557082 |  | 562795 | r | 595383 | r | 606958 | p
Chile:4
Concentrates | 2979000 |  | 3251100 |  | 3776200 |  | 3735900 |  | 3669000 | 3
Leaching, electrowon | 1602000 |  | 1653100 |  | 1636300 |  | 1584600 |  | 1691800 | p, 3
Total | 4581000 |  | 4904200 |  | 5412500 |  | 5320500 |  | 5360800 | 3
China:e
Concentrates | 568000 |  | 610000 |  | 742000 |  | 762000 | r | 873000
Leaching, electrowon | 25000 |  | 10000 |  | 10000 |  | 15000 |  | 16000
Total | 593000 |  | 620000 |  | 752000 |  | 777000 | r | 889000
Colombia | 1853 |  | 1578 |  | 1701 |  | 1259 | r | 1300
Congo (Kinshasa):e, 5
Concentrates | 27500 |  | 30300 |  | 31800 |  | 44200 | r | 81000
Leaching, electrowon | 6500 |  | 29513 | r | 41546 | r | 49538 | r | 51100
Total | 34000 |  | 59813 | r | 73346 | r | 93738 | r | 132100
Cubae | -- | r | -- |  | -- |  | -- |  | --
Cyprus, leaching, electrowon | 3695 |  | 2552 |  | 1240 |  | -- |  | --
Ecuadore | -- | r | -- | r | 242 | r | -- | 3 | --
Finland | 14400 |  | 14900 |  | 15500 |  | 15000 |  | 15000
Georgiae | 10000 |  | 12000 |  | 12000 |  | 12000 |  | 12000
India | 31500 |  | 28500 |  | 29500 |  | 26900 |  | 23600 | 3
Indonesia5 | 1171726 |  | 1005831 |  | 840318 |  | 1065000 |  | 816000 | 3
Iran:e
Concentrates | 121000 |  | 130000 |  | 140000 | r | 150000 | r | 208000
Leaching, electrowon | 12000 |  | 12000 |  | 11000 | r | 10000 | r | 9000
Total | 133000 |  | 142000 |  | 151000 | r | 160000 | r | 217000
Kazakhstane | 490000 |  | 485000 |  | 461000 | 3 | 422000 | r | 457000
Korea, Northe | 12000 |  | 12000 |  | 12000 |  | 12000 |  | 12000
Laos | -- |  | -- |  | -- |  | 30480 | r | 60803 | 3
Macedoniae | 5600 |  | 700 |  | -- |  | 6000 | r | 8400 | 3
Mexico:
Concentrates | 260574 |  | 279254 | r | 327432 | r | 336376 | r | 250000
Leaching, electrowon | 69300 |  | 76399 | r | 78108 | r | 92675 | r | 88000
Total | 329874 |  | 355653 | r | 405540 | r | 429051 | r | 338000
Mongolia | 131705 |  | 131600 |  | 132000 |  | 126547 |  | 129693 | 3
Morocco | 5000 |  | 4900 |  | 4400 |  | 4400 |  | 4400
Namibia | 18012 |  | 16175 |  | 11174 |  | 10900 |  | 6000
Pakistan | -- |  | 3200 |  | 15000 |  | 17700 |  | 19100 | 3
Papua New Guinea | 204000 | r | 202300 | r | 173370 | r | 192978 | r | 194355 | 3
See footnotes at end of table.
TABLE 20—Continued
COPPER: WORLD MINE PRODUCTION, BY COUNTRY1, 2
(Metric tons)
Country | 2002 |  | 2003 |  | 2004 |  | 2005 |  | 2006e
Peru:
Concentrates | 688086 | r | 691380 | r | 868574 | r | 844368 | r | 875026 | 3
Leaching, electrowon | 156467 |  | 171198 |  | 167000 |  | 165530 |  | 173871 | 3
Total | 844553 | r | 862578 | r | 1035574 | r | 1009898 | r | 1048897 | 3
Philippines | 18364 |  | 20414 | r | 15984 |  | 16323 |  | 16700
Poland | 502800 |  | 495000 |  | 531000 |  | 523000 |  | 512000
Portugal | 77227 | r | 77581 | r | 95743 | r | 89541 | r | 78600 | 3
Romania6 | 18962 |  | 23389 |  | 18767 |  | 15000 |  | 12200 | 3
Russiae | 695000 |  | 675000 |  | 675000 |  | 700000 |  | 725000
Saudi Arabiae | 800 |  | 800 |  | 500 |  | 700 |  | 700
Serbia and Montenegroe | 36900 |  | 26400 |  | 24000 | r | 26100 | r | 25100 | 3
South Africa | 129589 |  | 120800 |  | 102570 | r | 97000 | r | 97000
Spain | -- |  | 643 | r | 1448 | r | 4889 | r | 5000
Sweden | 76200 |  | 96000 |  | 90600 |  | 97800 |  | 97000
Tanzania, in concentrates and bullion | 4222 | r | 3715 |  | 4240 | r | 3462 | r | 3500
Turkeye, 6 | 48253 | 3 | 58000 | e | 49000 | e | 54000 | r, e | 46000
United States:5
Concentrates | 601000 |  | 525000 |  | 576000 |  | 586000 |  | 594000
Leaching, electrowon | 542000 |  | 591000 |  | 584000 |  | 554000 |  | 603000
Total | 1140000 |  | 1120000 |  | 1160000 |  | 1140000 |  | 1200000
Uzbekistane | 80000 |  | 80000 |  | 110000 | r | 110000 | r | 115000
Zambia:
Concentrates | 251100 |  | 269000 |  | 344300 |  | 317000 | r, e | 350000
Leaching, electrowon | 78900 |  | 80000 |  | 82600 |  | 106000 |  | 126000
Total | 330000 |  | 349000 |  | 426900 |  | 423000 |  | 476000
Zimbabwe, concentrates | 2502 |  | 2767 |  | 2383 |  | 2500 | r | 2600
Grand total | 13600000 | r | 13800000 | r | 14700000 | r | 15000000 | r | 15100000
Of which:
Concentrates | 11000000 | r | 11100000 | r | 12000000 | r | 12400000 | r | 12300000
Leaching, electrowon | 2600000 | r | 2720000 | r | 2700000 | r | 2660000 | r | 2283000
eEstimated. pPreliminary. rRevised. -- Zero.
1World totals, U.S. data, and estimated data are rounded to no more than three significant digits; may not add to totals shown.
2Table represent copper content by analysis of concentrates produced (includes cement copper, if applicable), except where
otherwise noted. Table includes data available through July 22, 2007.
3Reported figure.
4Reported by Comisión Chilena del Cobre. Includes recoverable copper content of nonduplicative mine and metal products
produced from domestic ores and concentrates and leach production for electrowinning.
5Recoverable content.
6Excludes copper content of pyrite.

## T21
TABLE 21
COPPER: WORLD SMELTER PRODUCTION, BY COUNTRY1, 2
(Metric tons, gross weight)
Country | 2002 |  | 2003 |  | 2004 |  | 2005 |  | 2006e
Armenia, primarye | 6700 |  | 7500 |  | 7500 |  | 9800 | 3 | 8818 | 3
Australia, primary | 458000 | e | 435000 |  | 443000 |  | 410000 |  | 377000 | 3
Austria, secondary | 64932 |  | 75000 |  | 88000 |  | 90000 |  | 90000
Belgium, secondary | 125900 |  | 117500 |  | 107000 |  | 99200 |  | 114600 | 3
Bolivia, primary | -- |  | -- |  | 441 | r | -- |  | --
Botswana, primary4 | 21590 |  | 25292 |  | 21195 |  | 26700 |  | 26700
Brazil, primary | 189651 |  | 173378 |  | 208020 |  | 199043 | r | 220000 | p
Bulgaria:
Primary | 181000 |  | 215300 |  | 227100 |  | 240100 |  | 245000
Secondarye | 15000 |  | 16000 |  | 7000 |  | 5000 |  | 5000
Total | 196000 |  | 231300 |  | 234100 |  | 245100 |  | 250000
Canada:
Primary | 513934 |  | 430116 |  | 446209 | r | 441325 | r | 484675 | 3
Secondary | 24761 |  | 26789 |  | 29962 |  | 30000 |  | 36000
Total | 538695 |  | 456905 |  | 476171 | r | 471325 | r | 521000
Chile, primary | 1438700 |  | 1542400 |  | 1517600 |  | 1558100 |  | 1565400 | p, 3
China:e
Primary | 1180000 |  | 1380000 |  | 1500000 |  | 1700000 |  | 1810000
Secondary | 310000 |  | 350000 |  | 440000 |  | 540000 |  | 700000
Total | 1490000 |  | 1730000 |  | 1940000 |  | 2240000 |  | 2510000
Congo (Kinshasa), primary, electrowon | 10000 |  | 8000 |  | 20000 |  | 10000 |  | 10000
Finland:
Primary | 160900 |  | 176400 |  | 168600 |  | 170000 |  | 170000
Secondarye | 2000 |  | 2000 |  | 2000 |  | 2000 |  | 2000
Total | 162900 |  | 178400 |  | 170600 |  | 172000 |  | 172000
Germany:
Primary | 295100 |  | 288800 |  | 278600 |  | 257200 |  | 273800 | 3
Secondary | 283100 |  | 306600 |  | 262600 |  | 251400 |  | 266300 | 3
Total | 578200 |  | 595400 |  | 541200 |  | 508600 |  | 540100 | 3
India:
Primary | 385400 |  | 391000 |  | 401000 |  | 486600 |  | 610000
Secondarye | -- |  | -- |  | -- |  | 38000 |  | 15000
Total | 385400 |  | 391000 |  | 401000 |  | 524600 |  | 625000
Indonesia, undifferentiated | 211200 |  | 247400 |  | 211600 |  | 275000 |  | 201200 | 3
Iran, undifferentiated5 | 171591 |  | 168613 |  | 184814 |  | 227000 | r | 244000
Japan:
Primary | 1317291 |  | 1343353 |  | 1270495 |  | 1319247 |  | 1409087 | 3
Secondary | 182069 |  | 172724 |  | 194927 |  | 198516 |  | 219203 | 3
Total | 1499360 |  | 1516077 |  | 1465422 |  | 1517763 |  | 1628290 | 3
Kazakhstan, undifferentiated | 446200 |  | 431930 |  | 445200 |  | 426000 | r | 426000
Korea, North, primary and secondarye | 15000 |  | 15000 |  | 15000 |  | 15000 |  | 15000
Korea, Republic of:
Primary | 380000 |  | 410000 |  | 392500 | r | 436600 | r | 449200 | 3
Secondary | 50000 |  | 50000 |  | 50000 |  | 49900 | r | 34800 | 3
Total | 430000 |  | 460000 |  | 442500 | r | 486500 | r | 484000 | 3
See footnotes at end of table.
TABLE 21--Continued
COPPER: WORLD SMELTER PRODUCTION, BY COUNTRY1, 2
(Metric tons, gross weight)
Country | 2002 |  | 2003 |  | 2004 |  | 2005 |  | 2006e
Mexico:
Primary | 260700 | r | 220100 | r | 271000 | r | 301200 | r | 260200 | p
Secondarye | 5000 |  | 5000 |  | 5000 |  | 5000 |  | 5000
Total | 265700 | r | 225100 | r | 276000 | r | 306200 | r | 265000
Namibia, primary6, 7 | 26703 |  | 26036 |  | 24704 | r | 23300 |  | 22000
Oman, primarye | 25000 |  | 18000 |  | 25000 |  | 25000 |  | 25000
Pakistan, primary | -- |  | 3000 |  | 15000 |  | 15000 |  | 20000
Peru, primary | 396400 | r | 376100 | r | 377800 |  | 381600 |  | 381300 | 3
Philippines, primary | 165800 |  | 227900 |  | 217300 |  | 201300 |  | 239600 | 3
Poland:
Primary | 511000 |  | 560000 |  | 545000 |  | 550000 |  | 530000
Secondarye | 39400 |  | 24100 |  | 25000 |  | 25000 |  | 20000
Total | 550400 |  | 584100 |  | 570000 |  | 575000 |  | 550000
Romania:
Primary | 8871 |  | 4493 |  | 61 |  | 3000 | r | 3000
Secondarye | 2000 |  | 500 |  | 500 | r | 500 | r | 500
Total | 10871 |  | 4993 |  | 561 | r | 3500 | r | 3500
Russia:e
Primary | 660000 |  | 670000 |  | 662000 |  | 686000 |  | 712000
Secondary | 200000 |  | 170000 |  | 257000 |  | 272000 |  | 290000
Total | 860000 |  | 840000 |  | 919000 |  | 958000 |  | 1000000
Serbia and Montenegro:e, 7
Primary | 36000 |  | 14000 |  | 12000 |  | 16300 |  | 28900
Secondary | 6700 |  | 3600 |  | 1100 |  | 6000 |  | 9800
Total | 42700 |  | 17600 |  | 13100 |  | 22300 |  | 38700
Slovakia, secondary | 8100 |  | 58000 |  | 13300 |  | 15500 |  | 22000
South Africa, primary | 116996 |  | 112025 |  | 89300 | e | 100000 |  | 94000
Spain:
Primary | 281300 |  | 276300 |  | 210200 |  | 278600 |  | 263100 | 3
Secondarye | 16700 |  | 14000 |  | 14100 |  | 5000 |  | 600
Total | 298000 |  | 290300 |  | 224300 |  | 283600 |  | 264000
Sweden:e
Primary | 188000 |  | 185000 |  | 206000 | r | 192000 |  | 190000
Secondary | 35000 |  | 30000 |  | 30000 |  | 30000 |  | 30000
Total | 223000 |  | 215000 |  | 236000 | r | 222000 |  | 220000
Thailand:
Primarye | -- |  | -- |  | 17700 |  | 28600 |  | 1000
Secondarye | -- |  | -- |  | 1900 |  | 2000 |  | --
Total | -- |  | -- |  | 19600 |  | 30600 |  | 1000 | e
Turkey, undifferentiated8 | 32550 |  | 30400 | e | 11500 |  | 9000 |  | 12000
United States, undifferentiated | 683000 |  | 539000 |  | 542000 |  | 523000 |  | 501000 | 3
Uzbekistan, undifferentiatede | 75000 |  | 75000 |  | 94000 | r | 105000 | r | 110000
Zambia, primary:
Electrowon | 60000 |  | 50000 |  | 60000 |  | 50000 |  | 50000
Other | 311400 |  | 200000 |  | 220000 |  | 220000 |  | 240000
Total | 371400 |  | 250000 |  | 280000 |  | 270000 |  | 290000
See footnotes at end of table.
TABLE 21--Continued
COPPER: WORLD SMELTER PRODUCTION, BY COUNTRY1, 2
(Metric tons, gross weight)
Country | 2002 |  | 2003 |  | 2004 |  | 2005 |  | 2006e
Grand total | 12600000 | r | 12700000 |  | 12900000 | r | 13600000 | r | 14100000
Of which
Primary:
Electrowon | 70000 |  | 58000 |  | 80000 |  | 60000 |  | 60000
Other | 9520000 | r | 9710000 | r | 9780000 | r | 10300000 | r | 10700000
Secondary | 1370000 | r | 1420000 | r | 1530000 | r | 1670000 | r | 1860000
Undifferentiated | 1630000 |  | 1510000 |  | 1500000 | r | 1580000 | r | 1510000
eEstimated. pPreliminary. rRevised. -- Zero.
1World totals, U.S. data, and estimated data are rounded to no more than three significant digits; may not add to totals shown.
2This table includes total production of smelted copper metal, including low-grade cathode produced by electrowinning methods. The smelter feed maybe
derived from ore, concentrates, copper precipitate or matte (primary), and/or scrap (secondary). To the extent possible, primary and secondary output of
each country are shown separately. In some cases, total smelter production is officially reported, but the distribution between primary and secondary has
been estimated. Table includes data available through July 15, 2007.
3Reported figure.
4Copper content of nickel-copper matte exported to Norway for refining.
5Data are for year beginning March 21 of that stated. Secondary production is estimated to be about 5% of total.
6Includes 8,000 to 10,000 metric tons per year for 2002-06 produced from imported toll concentrates.
7In June 2006, Montenegro and Serbia formally declared independence from each other and dissolved their union. Mineral production data for 2006,
however, still reflect the unified country.
8Secondary production is estimated to be about one-third of total.

## T22
TABLE 22
COPPER: WORLD REFINERY PRODUCTION, BY COUNTRY1, 2
(Metric tons)
Country | 2002 |  | 2003 |  | 2004 |  | 2005 |  | 2006
Argentina, secondarye | 16000 |  | 16000 |  | 16000 |  | 16000 |  | 16000
Australia, primary:
Electrowon | 96000 | e | 67400 |  | 58300 |  | 50900 |  | 52400
Other | 449000 | e | 416600 |  | 439700 | r | 418100 | r | 387000
Total | 545000 | e | 484000 |  | 498000 | r | 469000 | r | 439400
Austria, secondarye | 65000 |  | 65100 |  | 81000 | r | 81000 | r | 99000
Belgium:e
Primary3 | 207000 |  | 208000 |  | 223000 |  | 252900 | 4 | 252000
Secondary | 216000 |  | 215000 |  | 174000 |  | 130000 |  | 138000
Total | 423000 |  | 423000 |  | 397000 |  | 382900 | 4 | 390000
Brazil, primary | 189651 |  | 173378 |  | 208020 |  | 199043 | r | 200000 | e
Bulgaria:e
Primary | 38000 |  | 43000 |  | 52300 |  | 60500 |  | 65500 | 4
Secondary | 3000 |  | 2000 |  | 3000 |  | 3000 |  | 3000
Total | 41000 |  | 45000 |  | 55300 |  | 63500 |  | 68500
Burma, electrowon | 27500 |  | 27900 | e | 31800 |  | 34500 | r | 19500
Canada:
Primary | 469761 | r | 428077 |  | 495835 | r | 484123 | r | 464637
Secondary | 24761 |  | 26789 |  | 29982 | r | 30525 | r | 35826
Total | 494522 | r | 454866 |  | 525817 | r | 514648 | r | 500463
Chile, primary:
Electrowon | 1602000 |  | 1653100 |  | 1636300 |  | 1584600 |  | 1691800 | p
Other | 1248100 |  | 1248800 |  | 1200400 |  | 1239400 |  | 1119500 | p
Total | 2850100 |  | 2901900 |  | 2836700 |  | 2824000 |  | 2811300 | p
China:e
Primary
Electrowon | 20000 |  | 10000 |  | 10000 |  | 15000 |  | 20000
Other | 1280000 |  | 1420000 |  | 1580000 |  | 1850000 |  | 2000000
Secondary | 350000 |  | 430000 |  | 620000 |  | 750000 |  | 1000000
Total | 1650000 |  | 1860000 |  | 2210000 |  | 2615000 | 4 | 3020000
Cyprus, electrowon | 3695 |  | 2552 |  | 1240 |  | -- |  | --
Egypt, secondarye | 4000 |  | 4000 |  | 4000 |  | 4000 |  | 4000
Finland:e
Primary | 112000 |  | 120000 |  | 117000 |  | 118000 |  | 118000
Secondary | 15000 |  | 15000 |  | 16000 |  | 16000 |  | 16000
Total | 127000 |  | 135000 |  | 133000 |  | 134000 |  | 134000
Germany:
Primary | 327000 |  | 286653 |  | 283686 |  | 293800 | r | 312000 | e
Secondary | 368791 |  | 310925 |  | 368956 |  | 344400 | r | 350000 | e
Total | 695791 |  | 597578 |  | 652642 |  | 638200 | r | 662000 | e
Hungary, secondarye | 10000 |  | 10000 |  | 5000 | r | 5000 | r | --
India:e
Primary, electrolytic | 354000 |  | 375000 |  | 399000 |  | 497000 | 4 | 629000 | 4
Secondary | 20000 |  | 19000 |  | 20000 |  | 20000 |  | 15000
Total | 374000 |  | 394000 |  | 419000 |  | 517000 |  | 644000
Indonesia, primary | 192400 |  | 223300 |  | 210500 |  | 262900 |  | 217600
Iran, primary:5
Electrowone | 12000 |  | 12000 |  | 12000 |  | 10000 | r | 10000
Other6 | 131000 |  | 134632 |  | 140000 |  | 163100 |  | 185000 | e
See footnotes at end of table.
TABLE 22—Continued
COPPER: WORLD REFINERY PRODUCTION, BY COUNTRY1, 2
(Metric tons)
Country | 2002 |  | 2003 |  | 2004 |  | 2005 |  | 2006
Total | 143000 |  | 146632 |  | 152000 |  | 173100 | r | 195000 | e
Italy, secondary | 32400 |  | 26700 | e | 34000 |  | 32200 |  | 36400
Japan:
Primary | 1211111 |  | 1251728 |  | 1188491 |  | 1227528 |  | 1342350
Secondary | 189968 |  | 178637 |  | 191653 |  | 167756 |  | 189705
Total | 1401079 |  | 1430365 |  | 1380144 |  | 1395284 |  | 1532055
Kazakhstan, primary | 453000 |  | 432901 |  | 445200 |  | 388000 | r | 408000
Korea, North, primarye | 15000 |  | 15000 |  | 15000 |  | 15000 |  | 15000
Korea, Republic of, undifferentiated | 499116 |  | 509970 |  | 495952 |  | 526566 |  | 575492
Laos, electrowon | -- |  | -- |  | -- |  | 30480 | r | 60803
Mexico, primary:
Electrowon | 69300 |  | 76399 | r | 78108 | r | 92675 | r | 88000 | e
Other | 440100 | r | 235000 | r | 290200 | r | 317700 | r | 252000 | e
Secondarye | 6000 | r | 6000 | r | 6000 | r | 6000 | r | 6000
Total | 515400 | r | 317399 | r | 374308 | r | 416375 | r | 346000 | e
Mongolia, electrowon | 1500 |  | 1341 |  | 2376 |  | 2475 |  | 2618
Norway, primary6 | 30500 | e | 35900 |  | 35600 |  | 38500 |  | 38500 | e
Oman, primarye | 24000 |  | 17000 |  | 24000 |  | 24000 |  | 24000
Peru, primary:
Electrowon | 156467 |  | 171198 |  | 167000 |  | 165530 |  | 173871
Other | 346282 |  | 345848 |  | 338308 |  | 344862 |  | 333839
Total | 502749 |  | 517046 |  | 505308 |  | 510392 |  | 507710
Philippines, primary | 144315 |  | 171152 | r | 174628 | r | 172000 |  | 182000 | e
Poland:
Primary | 508674 |  | 513600 |  | 550000 | r | 560000 | r | 557000
Secondary | 19146 |  | 16000 |  | 21000 |  | 17000 | r | 20000
Total | 527820 |  | 529600 |  | 571000 | r | 577000 | r | 577000
Romania:
Primary | 11453 |  | 16739 |  | 24526 | r | 20739 | r | 21000
Secondarye | 2000 |  | 2000 |  | 2000 |  | 2000 |  | 2000
Total | 13453 |  | 18739 |  | 26526 | r | 22739 | r | 23000
Russia:
Primary | 670000 | e | 670000 | e | 662000 |  | 664000 |  | 684000
Secondary | 200000 | e | 170000 | e | 257000 |  | 269000 |  | 284000
Total | 870000 | e | 840000 | e | 919000 |  | 933000 |  | 968000
Serbia and Montenegro:7
Primary | 35897 |  | 14000 |  | 36000 | r | 31300 | r | 41400
Secondarye | 17000 |  | 8000 |  | 7000 |  | 21000 | r | 29000 | 4
Total | 52897 |  | 22000 |  | 43000 | r | 52300 | r | 70400
South Africa, primary6 | 119970 |  | 111400 |  | 103000 | r | 99400 | r | 100000 | e
Spain:
Primary | 272000 | r | 259000 | r | 194100 | r | 242700 | r | 235300
Secondarye | 67000 | r | 64000 | r | 64300 | r | 66000 | r | 64000
Total | 339000 | r | 323000 | r | 258400 | r | 308700 | r | 299300
See footnotes at end of table.
TABLE 22—Continued
COPPER: WORLD REFINERY PRODUCTION, BY COUNTRY1, 2
(Metric tons)
Country | 2002 |  | 2003 |  | 2004 |  | 2005 |  | 2006
Sweden:e
Primary | 199000 |  | 189000 |  | 210000 |  | 200000 |  | 200000
Secondary | 25000 |  | 25000 |  | 25000 |  | 22000 |  | 22000
Total | 224000 |  | 214000 |  | 235000 |  | 222000 |  | 222000
Taiwan, secondarye | 4000 |  | 4000 |  | 4000 |  | 4000 |  | 4500
Thailand, primary | -- |  | -- |  | 20000 | r | 15000 | r | 20000 | e
Turkey:e
Primary | 39000 |  | 40000 |  | 45000 |  | 90000 |  | 100000
Secondary | 2000 |  | 5000 |  | 5000 |  | 5000 |  | 5000
Total | 41000 |  | 45000 |  | 50000 |  | 95000 |  | 105000
Ukraine, secondary | 10 |  | 20 |  | 20 |  | 20 |  | 20
United States:
Primary:
Electrowon | 601000 |  | 591000 |  | 584000 |  | 554000 |  | 530000
Other | 841000 |  | 662000 |  | 671000 |  | 654000 |  | 675000
Secondary | 69900 |  | 53300 |  | 50800 |  | 47200 |  | 44800
Total | 1510000 |  | 1310000 |  | 1310000 |  | 1260000 |  | 1250000
Uzbekistan, primarye | 75000 |  | 75000 |  | 93770 | r, 4 | 103870 | r, 4 | 110000
Vietnam, primary | -- |  | -- |  | -- |  | -- |  | 4800
Zambia, primary:
Electrowon8 | 83700 |  | 109000 |  | 124000 |  | 150000 |  | 200000 | e
Other | 253100 |  | 240800 |  | 286000 |  | 244000 | e | 260000 | e
Total | 336800 |  | 349800 |  | 410000 |  | 394000 | e | 460000 | e
Zimbabwe, primarye | 7200 | r, 4 | 7200 | r, 4 | 7000 | r | 7000 | r | 7000
Grand total | 15600000 | r | 15300000 |  | 16000000 | r | 16600000 |  | 17400000
Of which:
Primary:
Electrowon | 2670000 |  | 2720000 |  | 2710000 | r | 2690000 | r | 2850000
Other | 11200000 | r | 10900000 |  | 11300000 | r | 11800000 | r | 12100000
Secondary | 1730000 |  | 1670000 |  | 2010000 | r | 2060000 | r | 2380000
eEstimated. pPreliminary. rRevised. -- Zero.
1World totals, U.S. data, and estimated data are rounded to no more than three significant digits; may not add to totals shown.
2This table includes total production of refined copper whether produced by pyrometallurgical or electrolytic refining methods and whether derived from
primary unrefined copper or from scrap. Copper cathode derived from electrowinning processing is also included. Table includes data available through
July 17, 2007.
3Includes reprocessed leach cathode from Congo (Kinshasa).
4Reported figure.
5Data are for Iranian years beginning March 21 of that stated.
6May include secondary.
7In June 2006, Montenegro and Serbia formally declared independence from each other and dissolved their union. Mineral production data for 2006,
however, still reflect the unified country.
8Electrowon covers only high-grade electrowon cathodes reported as "finished production leach cathodes."