## Table 1
TABLE 1
BURMA: PRODUCTION OF MINERAL COMMODITIES1
(Metric tons unless otherwise specified)
Commodity 2 |  | 1998 |  | 1999 |  | 2000 |  | 2001 |  | 2002e
METALS
Chromium, chromite, gross weighte |  | 4059 | 3 | 3200 |  | 3000 |  | 3000 |  | 3000
Copper:
Mine output, Cu content |  | 6700 | e | 26736 |  | 26711 |  | 25900 | r | 28000
Matte, gross weight4 |  | 58 |  | 142 |  | 125 | r | 60 | e | 100
Metal, refined |  | 6700 | e | 26736 |  | 26711 |  | 25900 | r | 28000
Gold, mine output, Au content4 | kilograms | 334 |  | 267 |  | 250 | e | 200 | e | 200
Iron and steel:e, 4
Pig iron |  | 1500 |  | 1500 |  | 1500 |  | 1500 |  | 1500
Direct-reduced iron |  | 40000 |  | 40000 |  | 40000 |  | 40000 |  | 40000
Steel, crude |  | 25000 |  | 25000 |  | 25000 |  | 25000 |  | 25000
Lead:
Mine output, Pb contente, 5 |  | 2200 |  | 1800 |  | 1200 |  | 900 | r | 500
Metal:
Refined |  | 1936 |  | 1666 |  | 1054 |  | 1105 | r | 1000
Antimonial lead (93% Pb)4 |  | 116 | r | 65 | r | 117 | r | -- | e | --
Manganese, mine output, Mn contente |  | 50 |  | 50 |  | 50 |  | 50 |  | 50
Nickel:
Mine output, Ni contente |  | 10 |  | 10 |  | 10 |  | 10 |  | 10
Speiss (matte), gross weight4 |  | 31 |  | 77 |  | 60 | r | 40 | e | 40
Silver, mine output, Ag content5 | kilograms | 3359 |  | 4168 |  | 2457 |  | 1804 | r | 1500
Tin, mine output, Sn content:5
Of tin concentrate |  | 75 |  | 77 |  | 149 |  | 171 | r | 170
Of tin-tungsten concentrate |  | 146 |  | 72 |  | 63 |  | 41 | r | 20
Total |  | 221 |  | 149 |  | 212 |  | 212 | r | 190
Metal, refined |  | 31 |  | 32 |  | 30 | e | 30 | e | 30
Tungsten, mine output, W content:5
Of tungsten concentrate |  | 8 |  | 3 |  | 1 |  | 1 |  | --
Of tin-tungsten concentrate |  | 170 |  | 84 |  | 73 |  | 48 | r | 30
Total |  | 178 |  | 87 |  | 74 |  | 49 | r | 30
Zinc, mine output, Zn content5 |  | 474 |  | 279 |  | 437 |  | 467 | r | 350
INDUSTRIAL MINERALS
Barite |  | 22004 |  | 24651 |  | 30370 |  | 31015 | r | 18000
Cement, hydraulic |  | 364959 |  | 338025 |  | 393355 |  | 377961 | r | 460000
Clays:
Bentonite4 |  | 1066 | r | 998 | r | 978 | r | 900 | e | 900
Fire clay and fire clay powder4 |  | 2183 | r | 659 | r | 331 | r | 300 | r, e | 300
Feldspare, 4 |  | 12000 |  | 12000 |  | 12000 |  | 10000 |  | 10000
Gypsum |  | 36411 |  | 44857 |  | 48067 |  | 64609 | r | 113000
Nitrogen, N content of ammonia |  | 51605 |  | 64782 |  | 78000 |  | 78000 | e | 78000
Precious and semiprecious stones:
Jade | kilograms | 1525578 |  | 2342108 |  | 8318261 |  | 87277 | r | 33000
Diamonde | carats | 5 |  | 5 |  | 5 |  | 5 |  | 5
Rubies, sapphires, spinel4 | do. | 14446638 |  | 8970441 |  | 8350695 |  | 8630000 |  | 2760000
Salte, 6 | thousand tons | 35 |  | 35 |  | 35 |  | 35 |  | 35
Stone:
Dolomite |  | 4468 |  | 2523 |  | 166 | r | 4922 | r | 3400
Limestone, crushed and brokene | thousand tons | 2500 |  | 2000 |  | 2400 |  | 2600 | r | 3200
MINERAL FUELS AND RELATED MATERIALS
Coal, lignite |  | 27766 |  | 40309 |  | 52811 |  | 41736 | r | 57000
Gas, natural:
Grosse | million cubic meters | 3800 | r, 4 | 6900 | r, 4 | 9400 | r, 4 | 9700 | r | 9400
Marketed | do. | 3398 | r, 4 | 6213 | r, 4 | 8477 | r, 4 | 8804 | r | 8500
See footnotes at end of table.
TABLE 1--Continued
BURMA: PRODUCTION OF MINERAL COMMODITIES1
(Metric tons unless otherwise specified)
Commodity 2 |  | 1998 |  | 1999 |  | 2000 |  | 2001 |  | 2002e
MINERAL FUELS AND RELATED MATERIALS--Continued
Petroleum:
Crude | thousand 42-gallon barrels | 3423 |  | 3394 |  | 3538 |  | 4696 | r | 4920
Refinery products7 | do. | 5815 |  | 5605 |  | 5536 |  | 5286 | r | 5500
eEstimated; estimated data are rounded to no more than three significant digits; may not add to totals shown. rRevised. -- Zero.
1Table includes data available through July 3, 2003.
2In addition to the commodities listed, construction aggregates, sand and gravel, and silica sand are produced, but available information is inadequate to
make reliable estimates of output levels.
3Reported figure.
4Data are for fiscal year ending March 31 of the following year.
5Data are for the production by the state-owned mining enterprises under the Ministry of Mines.
6Brine salt production, in metric tons, reported by the Government was 1998--91,992; 1999--61,674; 2000--69,245; 2001--61,466 (revised); and 2002--
60,000 (estimated).
7Includes gasoline, jet fuel, kerosene, diesel, distillate fuel oil, and residual fuel oil.
Sources: Ministry of Mines and Central Statistical Organization (Yangon), Statistical Yearbook 2001; Selected Monthly Economic Indicators, January
2001-February 2002; Asian Mining Yearbook 2000, p. 18; World Metal Statistics, March 2003.