## Table 1
TABLE 1
CONGO (KINSHASA): PRODUCTION OF MINERAL COMMODITIES1
(Metric tons unless otherwise specified)
Commodity |  | 1998 |  | 1999 |  | 2000 |  | 2001 |  | 2002
METALS
Cobalt:
Mine output, Co contente, 2 |  | 5000 |  | 6000 |  | 10000 | r | 13000 | r | 12500
Metal, Co content3 |  | 4490 |  | 5180 |  | 4320 |  | 4071 |  | 3000 | e
Columbium (niobium) and tantalum:
Columbite-tantalite concentrate:
Gross weight |  | NA | 4 | NA | 4 | 450 |  | 200 | e | 100 | e
Nb contente |  | NA |  | NA |  | 130 |  | 60 |  | 30
Ta content |  | NA |  | NA |  | 130 |  | 60 |  | 30
Copper:
Mine output, leaching (electrowon) |  | 34994 |  | 32000 | e | 21000 | e | 20988 |  | 32300
Metal, primary:
Smelter, electrowon (low grade) |  | 40000 |  | 32000 | e | 21000 | e | 20988 |  | 30000
Refined, electrolytic |  | 38236 |  | 31225 |  | 30800 | r | 37800 | r | 30000 | e
Germanium | kilograms | -- |  | -- |  | -- |  | -- |  | 3500
Gold5 | do. | 151 |  | 207 |  | 69 | r | 19 | r | 20 | e
Silvere | do. | 4000 | r | 4000 | r | -- |  | -- |  | --
Steel5 |  | 118000 |  | 87000 |  | 159000 | r | 80000 |  | 80000 | e
Tine |  | 100 |  | 150 |  | 50 |  | 50 |  | 50
Zinc, mine output, Zn content |  | 1147 |  | -- |  | -- | r | 1014 |  | --
INDUSTRIAL MINERALS
Cement, hydraulic5 |  | 134324 |  | 159100 | r | 169000 | r | 201000 | r | 190000 | e
Diamond:5, 6
Artisanal | thousand carats | 19252 |  | 15328 |  | 11672 | r | 12000 | e | 13000 | e
Société Minière de Bakwanga7 | do. | 6443 |  | 4732 |  | 4328 |  | 6200 |  | 5556
Total | do. | 25695 |  | 20060 |  | 16000 | r | 18200 |  | 18556
Limee |  | 25000 |  | 25000 |  | 25000 |  | 25000 |  | 25000
Stone, crushed5 |  | 239000 | r | 249000 | r | 260000 | r | 191000 | r | 190000 | e
Sulfuric acide |  | 92000 |  | 95000 |  | 80000 |  | 80000 |  | 80000
MINERAL FUELS AND RELATED MATERIALS
Coal, bituminouse |  | 5000 |  | -- |  | -- |  | 1000 |  | 1000
Petroleum:
Crude | thousand 42-gallon barrels | 9444 |  | 8650 |  | 8500 | r | 8500 | r | 8500 | e
Refinery products:5
Liquefied petroleum gas | do. | 4 |  | 4 |  | -- | r | -- | r | --
Gasoline | do. | 434 |  | 431 |  | -- | r | -- | r | --
Kerosene | do. | 340 |  | 340 |  | -- | r | -- | r | --
Jet fuel | do. | 175 |  | 180 |  | -- | r | -- | r | --
Distillate fuel oil | do. | 457 |  | 460 |  | -- | r | -- | r | --
Residual fuel oil | do. | 874 |  | 880 |  | -- | r | -- | r | --
Refinery fuel and losses8 | do. | 200 |  | 205 |  | -- | r | -- | r | --
Total | do. | 2484 |  | 2500 |  | -- | r | -- | r | --
eEstimated; estimated data are rounded to no more than three significant digits; may not add to total shown. rRevised. -- Zero.
1Table includes data available through May 2003.
2Includes mine production and reprocessed tailings.
3Salable refined production only; excludes white alloy and matte.
4Columbite-tantalite concentrates are produced by artisanal miners, but data on production are speculative and unreliable for estimating.
5Reported data for 1998-2001 from International Monetary Fund Country Report No. 03/175, June 2003.
6An estimated 20% of total diamond is gem quality. The majority of production is from artisanal mining.
7Société Minière de Bakwanga, 80% owned by Government.
8Includes "Other."