## Table01
TABLE 1
GERMANY: PRODUCTION OF MINERAL COMMODITIES1, 2
(Metric tons unless otherwise specified)
Commodity |  | 1998 |  | 1999 |  | 2000 |  | 2001 |  | 2002e
METALS
Aluminum:
Alumina, Al2O3 equivalent:
Calcined |  | 600 | e | 583 |  | 500 | e | 520 | r | 550
Hydratee |  | 700 |  | 700 |  | 652 | r | 650 | r | 650
Metal:
Primary |  | 612381 |  | 633804 |  | 643545 |  | 651600 |  | 652900 | 3
Secondary |  | 453328 |  | 482658 |  | 572257 |  | 620300 |  | 666148 | 3
Total |  | 1065709 |  | 1116462 |  | 1215802 |  | 1271900 |  | 1319048 | 3
Arsenic, white, Ar2O3 contente |  | 200 |  | 200 |  | 200 |  | 200 |  | 200
Cadmium, metal, refinery including secondary |  | 1020 |  | 1145 |  | 458 | r | 539 | r | 525
Cobalt, metal, including alloyse |  | 500 |  | 500 |  | 500 |  | 500 |  | 500
Copper, metal:
Smelter:
Primary |  | 264500 | r | 250200 | r | 211200 | r | 317700 | r | 295300 | 3
Secondary |  | 228300 | r | 355600 | r | 360400 | r | 245200 | r | 269900 | 3
Total |  | 492800 |  | 605800 |  | 571600 |  | 562900 |  | 565200 | 3
Refined:
Primary |  | 274600 | r | 242000 | r | 245000 | r | 352400 | r | 330900 | 3
Secondary |  | 421300 | r | 453600 | r | 464400 | r | 341400 | r | 264900 | 3
Total |  | 695900 |  | 695600 |  | 709400 |  | 693800 |  | 595800 | 3
Iron and steel:
Iron ore concentrate:
Gross weight |  | 100000 | e | -- |  | -- |  | -- |  | --
Fe content |  | 14000 | e | -- |  | -- |  | -- |  | --
Metal:
Pig iron | thousand tons | 30162 |  | 27932 |  | 30846 |  | 29184 |  | 29427 | 3
Ferroalloyse, 4 | do. | 100 |  | 90 |  | 80 |  | 72 |  | 80
Of which ferrochromium | do. | 21 |  | 17 |  | 22 |  | 19 |  | 20
Steel, crude | do. | 44046 |  | 42056 |  | 46376 |  | 44803 | r | 45015 | 3
Semimanufactures | do. | 36591 |  | 35879 |  | 38974 |  | 37011 |  | 38136 | 3
Lead:
Smelter |  | 100000 | e | 160600 |  | 170000 | e | 155900 | r | 141200 | 3
Refined:
Primary |  | 176800 |  | 169557 |  | 210515 |  | 153743 |  | 142000
Secondary |  | 203400 |  | 204000 |  | 204000 | e | 219640 |  | 239000
Total |  | 380200 |  | 373557 |  | 414515 |  | 373383 |  | 381000
Platinum-group metals, metal, refinede | kilograms | 60000 |  | 60000 |  | 50000 |  | 50000 |  | 50000
Selenium, metal | do. | 100000 |  | 100000 |  | 100000 | e | 100000 | e | 100000
Silver, metal, refinede | do. | 500000 |  | 500000 |  | 500000 |  | 500000 |  | 400000
Tin, metal, primary and secondarye |  | 1000 |  | 1000 |  | 500 |  | 100 |  | 100
Uranium concentrate, U3O8 contente |  | 25 |  | 25 |  | 28 | 3 | 26 |  | 221
Zinc, metal, including secondary |  | 333968 |  | 332852 |  | 327500 |  | 358300 |  | 378600 | 3
INDUSTRIAL MINERALS
Abrasives:e
Natural, pumice |  | 300000 |  | 250000 |  | 200000 |  | 124000 | r, 3 | 43000 | 3
Artificial, corundum |  | 60000 |  | 50000 |  | 60000 |  | 60000 |  | 60000
Barite, marketable (contained BaSO4) |  | 123300 |  | 118500 |  | 111800 |  | 108100 | r | 101000
Boron materials, processed boraxe |  | 1200 |  | 1000 |  | 1000 |  | 1000 |  | 1000
Brominee |  | 600 |  | 500 |  | 500 |  | 500 |  | 500
Cement:
Clinker, intended for markete | thousand tons | 1000 |  | 1000 |  | 1000 |  | 1000 |  | 1000
Hydraulic | do. | 36610 |  | 36219 |  | 35207 |  | 30989 |  | 23311 | 3
Chalk, crude, including ground | do. | 400 |  | 400 | e | 1061 | r | 1045 | r | 1022 | 3
See footnotes at end of table.
TABLE 1--Continued
GERMANY: PRODUCTION OF MINERAL COMMODITIES1, 2
(Metric tons unless otherwise specified)
Commodity |  | 1998 |  | 1999 |  | 2000 |  | 2001 |  | 2002e
INDUSTRIAL MINERALS--Continued
Clays:
Bentonite | thousand tons | 509 |  | 477 |  | 465 |  | 448 | r | 495 | 3
Ceramic clay | do. | 5000 | e | 3543 |  | 4100 |  | 5500 | r | 4700
Fire claye | do. | 1000 |  | 1000 |  | 1000 |  | 1000 |  | 1000
Fuller's earthe | do. | 600 |  | 500 |  | 500 |  | 500 |  | 500
Kaolin, marketable | do. | 3400 |  | 3543 |  | 3655 |  | 3779 | r | 3681 | 3
Other, including brick claye | do. | 20000 | 3 | 20000 |  | 21000 |  | 20000 |  | 20000
Diatomite | do. | 54 |  | 53 |  | 54 |  | 50 |  | 50
Feldspare |  | 460000 |  | 500000 |  | 544000 |  | 500000 |  | 500000
Fluorspar:
Acid-gradee |  | 25000 |  | 26800 |  | 29600 |  | 29400 | r | 33400
Metallurgical-gradee |  | 1500 |  | 1500 |  | 1500 |  | 1000 | r | 1000
Total |  | 26500 | e | 28300 |  | 31100 |  | 30400 | r | 34400
Graphite, marketable |  | 270 |  | 300 |  | 300 | e | 300 | e | 300
Gypsum and anhydrite, marketablee | thousand tons | 4000 |  | 4600 |  | 2300 | r | 2000 | r | 1800
Lime, quicklime, dead-burned dolomite | do. | 7000 | e | 6440 |  | 6850 |  | 6630 | r | 6620
Magnesium salts, byproduct of potash mininge | do. | 1200 |  | 1200 |  | 1200 |  | 1200 |  | 1200
Nitrogen, N content of ammonia | do. | 2512 |  | 2406 |  | 2473 |  | 2522 |  | 2623 | 3
Phosphate materials:e
Phosphatic fertilizers, P2O5 content |  | 700 |  | 700 |  | 700 |  | 700 |  | 700
Thomas slag:
Gross weight | thousand tons | 150 |  | 150 |  | 200 |  | 200 | e | 200
P2O5 content |  | 19000 |  | 19000 |  | 20000 |  | 20000 | e | 20000
Pigments, mineral, naturale |  | 4000 |  | 4000 |  | 4000 |  | 3000 |  | 2500
Potash, K2O content | thousand tons | 3582 |  | 3543 |  | 3407 |  | 3549 | r | 3472 | 3
Pumice, marketablee | do. | 600 |  | 500 |  | 500 |  | 500 |  | 500
Salt, marketable:
Evaporated | do. | 9098 |  | 8965 |  | 9322 |  | 8456 | r | 8576 | 3
Rock and other |  | 5056 |  | 6921 |  | 4904 |  | 5052 | r | 5000
Sodium compounds, n.e.s.:e
Soda ash, manufactured | thousand tons | 1400 |  | 1400 |  | 1500 |  | 1500 |  | 1500
Sulfate, manufactured | do. | 100 |  | 100 |  | 100 |  | 100 |  | 100
Stone, sand and gravel:
Stone:
Dimension, crude and partially workede |  | 100000 |  | 100000 |  | 100000 |  | 100000 |  | 100000
Dolomite and limestone, industrial | thousand tons | 71900 |  | 81000 |  | 75151 | r | 68552 | r | 70000
Quartz and quartzitee |  | 25000 | 3 | 25000 |  | 25000 |  | 25000 |  | 25000
Slatee |  | 70000 | 3 | 70000 |  | 70000 |  | 70000 |  | 70000
Sand and gravel:
Building sand and gravel | thousand tons | 372500 |  | 382700 |  | 343200 |  | 324200 | r | 303500 | 3
Gravel, including terrazzo splitse | do. | 200000 |  | 200000 |  | 200000 |  | 200000 |  | 200000
Sand:
Foundry | do. | 3500 |  | 3500 |  | 3500 | e | 3500 | e | 3000
Industrial, glasse | do. | 10000 |  | 10000 |  | 8500 |  | 8500 |  | 8000
Sulfur, byproduct:
Metallurgye | thousand tons | 25 |  | 504 |  | 618 |  | 684 |  | 754
Natural gas and petroleum | do. | 1100 | e | 1824 |  | 1735 | r | 1749 | r | 1745 | 3
Othere | do. | 50 |  | 60 |  | 100 |  | 100 |  | 100
Total | do. | 1175 |  | 2388 |  | 2453 | r | 2533 | r | 2599 | 3
Talc and steatitee |  | 9000 |  | 9000 |  | 8000 |  | 7000 | r | 7000
MINERAL FUELS AND RELATED MATERIALS
Asphalt and bitumen, naturale |  | 10000 |  | 9000 |  | 10000 |  | 10000 |  | 10000
Coal:
Anthracite and bituminous, marketable | thousand tons | 40960 |  | 43849 |  | 33590 | r | 27361 | r | 26363 | 3
Lignite | do. | 166035 |  | 162242 |  | 168051 | r | 175364 | r | 181778 | 3
See footnotes at end of table.
TABLE 1--Continued
GERMANY: PRODUCTION OF MINERAL COMMODITIES1, 2
(Metric tons unless otherwise specified)
Commodity |  | 1998 |  | 1999 |  | 2000 |  | 2001 |  | 2002e
MINERAL FUELS AND RELATED
MATERIALS--Continued
Coke:
Of anthracite and bituminous coal | thousand tons | 10277 |  | 8568 |  | 9115 |  | 7289 |  | 7226 | 3
Of lignitee | do. | 175 |  | 175 |  | 175 |  | 173 | r | 154 | 3
Fuel briquets:
Of anthracite and bituminous coal | do. | 185 |  | 174 |  | 146 | r | 140 | r, e | 124 | 3
Of lignite, including dust and dried | do. | 2345 |  | 2072 |  | 1819 | r | 1740 | r | 1365 | 3
Gas:e
Manufactured:
Blast furnace | million cubic meters | 4500 |  | 4000 |  | 4000 |  | 4000 |  | 3000
Coke oven | do. | 2500 |  | 2000 |  | 2000 |  | 2000 |  | 1000
Total | do. | 7000 |  | 6000 |  | 6000 |  | 6000 |  | 4000
Natural:
Gross | do. | 22000 |  | 23000 |  | 22000 |  | 22000 |  | 22000
Marketed | do. | 19900 | 3 | 21200 | 3 | 21720 | r, 3 | 21698 | r, 3 | 21529 | 3
Peat:
Agricultural use | thousand cubic meters | 9561 |  | 9473 |  | 9648 |  | 9722 | r | 9788 | 3
Fuel usee | do. | 175000 | 3 | 175000 |  | 160000 |  | -- | r | -- | 3
Petroleum:
Crude | thousand 42-gallon barrels | 21146 |  | 19728 |  | 22658 |  | 23603 |  | 27758 | 3
Refinery products:
Liquefied petroleum gas | do. | 29255 |  | 31888 |  | 32688 |  | 35032 | r | 34289 | 3
Gasoline, including aviation | do. | 223465 |  | 228038 |  | 229101 |  | 293378 | r | 308252 | 3
Naphtha | do. | 81379 |  | 82648 |  | 82085 |  | 82548 | r | 83229 | 3
Mineral jelly and wax | do. | 1527 |  | 1472 |  | 1575 | r | 1554 | r | 1645 | 3
Kerosene and jet fuel | do. | 211676 |  | 233046 | r | 234461 | r | 227153 | r | 246822 | 3
Distillate fuel oil | do. | 265555 |  | 343167 |  | 345637 |  | 349853 | r | 351114 | 3
Refinery gas | do. | 3227 |  | 2706 |  | 3269 |  | 3276 | r | 3505 | 3
Lubricants | do. | 10787 |  | 11298 |  | 10556 |  | 10675 | r | 10737 | 3
Nonlubricating oils | do. | 7867 |  | 8197 |  | 8100 |  | 7197 | r | 7348 | 3
Residual fuel oil | do. | 14626 |  | 17399 | r | 15756 | r | 16257 | r | 12847 | 3
Bitumen and other residues | do. | 16968 |  | 22228 |  | 22592 |  | 19450 | r | 21252 | 3
Bituminous mixtures | do. | 1211 |  | 1199 |  | 1210 | r | 1100 |  | 1209 | 3
Petroleum coke | do. | 7539 |  | 10428 |  | 5819 |  | 9328 | r | 9031 | 3
Unspecified | do. | 18242 |  | 16254 |  | 11977 |  | 9919 | r | 10920 | 3
Total | do. | 893324 |  | 1009968 | r | 1004826 | r | 1066720 | r | 1102200 | 3
eEstimated; estimated data are rounded to no more than three significant digits; may not add to total shown. rRevised. -- Zero.
1Table includes data available through November 2003.
2Data are from a combined Germany.
3Reported figure.
4Includes speigeleisen, unspecified crude iron, and blast furnace ferromanganese with 2% or more carbon.

## Table02
TABLE 2
GERMANY: SELECTED INDICES OF PRODUCTION
(1995 = 100)
Sector | 1998 | 1999 | 2000 | 2001 | 2002
General | 108.7 | 110.4 | 117.2 | 117.8 | 116.2
Mining | 85 | 84.1 | 78.7 | 73.3 | 72.4
Manufacturing | 109.7 | 111.5 | 119.2 | 120 | 118.2
Electricity and gas | 104.8 | 105.2 | 106.4 | 106 | 106.4
Source: United Nations, 2003, Monthly Bulletin of Statistics, v. LVII, no. 984, June, p. 16.

## Table03
TABLE 3
GERMANY: STRUCTURE OF THE MINERAL INDUSTRY IN 2002
(Thousand metric tons unless otherwise specified)
|  | Major operating companies and |  | Annual
Commodity |  | major equity owners | Location of main facilities | capacity
Alumina |  | VAW Aluminium AG (E.ON AG) | Plant at Schwandorf (special aluminas) | 430
Do. |  | Aluminium Oxid Stade GmbH (VAW | Plant at Stade | 750
Aluminium AG, 50%, and Dadco Alumina
and Chemicals Ltd., 50%)
Do. |  | Martinswerke GmbH ( Alusuisse, 100%) | Plant at Bergheim (fused alumina) | 350
Aluminum |  | VAW Aluminium AG (E.ON AG) | Smelters at Innwerke at Töging, Elbewerke | 300
at Stade, Rheinwerke at Neuss, Lippenwerke
at Lünen (secondary)
Do. |  | Aluminium Essen GmbH | Smelter at Essen-Borbeck | 95
Do. |  | Hamburger Aluminium-Werke GmbH | Smelter at Hamburg | 120
(VAW Aluminium AG, 33%)
Arsenic, metal | tons | Metaleurop Handel GmbH | Plant at Langelsheim | 5
Cement |  | 38 companies, the major ones are: | 64 mills (grinding) including: | 59,000
Do. |  | Heidelberger Zement AG | Plants at Blaubeuren-Schelklingen, | (9,200)
Leimen, Hassmersheim, Burglengenfeld,
Kieferssfelden, and others
Do. |  | Dyckerhoff AG | Plants at Amoneburg, Golheim, Neuwied, | (7,250)
Neubeckum, and others
Do. |  | E. Schwenk, Zementwerke KG | Plants at Allmendingen, Karlstadt, and | (6,000)
Mergelstetten
Do. |  | Anneliese Zementwerke AG | Plants at Ennigerloh-Nord, Ennigerloh-Sud, | (3,500)
Geske, and Paderborn
Do. |  | Zementwerke Deunan GmbH | Plant at Deuna | -3000
Chalk |  | Kreidewerke Rugen GmbH | Quarries on Rugen Island | 500
Coal, anthracite and bituminous |  | Three companies: | About 27 mines, including: | 72500
Do. |  | Ruhrkohle AG | 14 mines in Ruhr region | (40,000)
Do. |  | Saarbergwerke AG | 5 mines in Saar basin | (14,000)
Do. |  | Preussag Anthrazit GmbH | Mine at Ibbenbüren | (2,500)
Copper |  | Norddeutsche Affinerie AG (Dresdner Bank | Smelter and refinery, both at Hamburg | 500
|  | AG, 20%, and Degussa AG, 10%) |  | 350
Do. |  | Hüttenwerke Kayser AG | Refinery at Lünen | 120
Graphite | tons | Graphitwerk Kropfmühl AG | Mine and plant at Kropfmühl, Passan | 20000
Do. | do. | do. | Plant at Wedel, Holstein | 8000
Gypsum |  | Gipswerke Dr. Karl Würth GmbH | Mine and plant at Stadtoldendorf, Lower Saxony | 150
Do. |  | Gyproc GmbH Banstoff Production & Co. KG | Mines and plant in Lower Saxony | 110
Kaolin |  | Kemmlitzer Kaolinwerke GmbH | Mines at Gröppendorf, Oschatz, and Sachsen | 100
Do. |  | Do. | Plant at Sachen | 100
Limestone |  | Harz Kalk GmbH | Quarries at Bad Kösen, Rubelaand, and | 6000
Kaltes Tal
Lead |  | Metaleurop Weser Blei GmbH | Smelter and refinery at Nordenham | 120
Do. |  | MIM Huttenwerke Duisberg GmbH (MIM | QSL smelter at Stolberg | 75
Holdings Ltd., 100%)
Do. |  | do. | Refinery at Duisberg | 120
Do. |  | Norddeutsche Affinerie AG | Refinery at Hamburg | 50
Lignite |  | Rheinische Braunkohlenwerke AG (RWE | Surface mines in Rhenish mining area: Garzweiler, | 105,000
|  | Rheinbraun) | Bergheim, Inden, and Hambach
Do. |  | Lausitzer Braunkohle AG (LAUBAG) | Surface mines in Lausatian mining area: | 50000
Jänschwalde/Cottbus-Nord, Welzow-Süd,
and Nochten/Reichswalde
Natural gas | million cubic meters | Brigitta Erdgas und Erdöl GmbH and Elwerath | Plants at Clenze and Grossenkmeten | 9,500
Erdgas-Erdöl GmbH
Do. | do. | Mobil Erdgas-Erdöl GmbH | Plants at Scholen | 4,000
Do. | do. | Other companies | Plants at Duste, Rutenbrock, and others | 2,000
TABLE 3--Continued
GERMANY: STRUCTURE OF THE MINERAL INDUSTRY IN 2002
(Thousand metric tons unless otherwise specified)
|  | Major operating companies and |  | Annual
Commodity |  | major equity owners | Location of main facilities | capacity
Petroleum:
Crude | thousand 42-gallon barrels | The largest companies were: | 6 areas with about 85 oilfields, including: | 80,000
Do. | do. | Elwerath Erdgas-Erdöl GmbH | West of Ems River | (30,000)
Do. | do. | Wintershall AG | Weser-Ems Rivers | (21,000)
Do. | do. | Deutsche Texaco AG | Elbe-Weser Rivers | (20,000)
Refined | do. | About 25 companies, of which the largest were: | 20 refineries, including: | 2,062,000
Do. | do. | Deutsche Shell AG | Refineries at Godorf, Hamburg, and Grasbrook | (256,000)
Do. | do. | Esso AG | Refineries at Karlsruhe and Ingolstadt | (245,000)
Do. | do. | Ruhr Oel AG | Refinery at Gelsenkirchen | (215,500)
Do. | do. | Erdoel Raffinerie Neustadt GmbH | Refinery at Neustadt-Donau | (145,000)
Potash, K2O content |  | K+S Kali GmbH | Mines at Bergmannssegen-Hugo, Niedersachen- | 4000
Riedel, Salzdetfurth, Sigmundshall, Hattorf,
Neuhof-Ellers, and Wintershall
Do. |  | MDK (Mitteldeutsche Kali und Sondershausen) | 10 mines mostly in the State of Thüringen | 2500
Salt (rock) |  | K+S Kali GmbH | Mines at Bad Friedrichshall-Kochendorf, | 15,000
Braunschweig-Luneburg, Heilbronn, Riedel,
Stetten, and Wesel (Borth)
Steel |  | Major companies including: | About 25 plants, including:
Do. |  | Thyssen Krupp Stahl AG | Plants mostly in the Westphalia Region | 21000
Do. |  | Salzgitter AG | Plants at Peine and Salzgitter | 9000
Do. |  | Klöckner-Werke AG | Plants at Bremen and Osnabruck | 4,200
Zinc |  | Ruhr-Zink GmbH (Metallgesellschaft AG, 100%) | Refinery at Datteln | 200
Do. |  | MIM Huttenwerke Duisberg GmbH (MIM | Imperial smelter and fire refinery at Duisburg | 100
Holdings Ltd., 100%)
Do. |  | Xstrata plc | Refinery at Nordenham | 130