## Table 1
TABLE 1
SWEDEN: PRODUCTION OF MINERAL COMMODITIES1
(Metric tons unless otherwise specified)
Commodity |  | 1998 |  | 1999 |  | 2000 |  | 2001 |  | 2002
METALS
Aluminum, metal:
Primary |  | 95670 |  | 99340 |  | 100800 |  | 101800 |  | 100600
Secondarye |  | 25000 |  | 25000 |  | 26000 |  | 25000 |  | 28000
Total |  | 120670 |  | 124340 |  | 126800 |  | 126800 |  | 128600
Copper:
Mine output, Cu content |  | 73685 |  | 71200 | e | 77765 |  | 74269 |  | 72100
Metal:e
Smelter:
Primary |  | 90000 |  | 85000 |  | 95000 |  | 173000 |  | 188000
Secondary |  | 35000 |  | 30000 |  | 35000 |  | 35000 |  | 35000
Total |  | 125000 | 2 | 115000 |  | 130000 |  | 208000 |  | 223000
Refined:
Primary |  | 100000 |  | 95000 |  | 105000 |  | 179000 |  | 199000
Secondary |  | 25000 |  | 20000 |  | 25000 |  | 25000 |  | 25000
Total |  | 125000 |  | 115000 |  | 130000 |  | 204000 |  | 224000
Gold:
Mine output, Au content | kilograms | 5944 |  | 4400 | e | 3570 |  | 4986 |  | 4800
Metal, primarye, 3 | do. | 9000 |  | 8000 |  | 8000 |  | 8000 |  | 8000
Iron and steel, metal:
Iron ore concentrate and pellets:
Gross weight | thousand tons | 20930 |  | 18558 |  | 20557 |  | 19486 |  | 20000 | e
Fe content | do. | 12977 |  | 11506 |  | 13556 |  | 12811 |  | 13000 | e
Metal:
Pig iron and sponge iron |  | 3373 |  | 3212 |  | 3146 |  | 3614 |  | 3700 | e
Ferroalloys:
Ferrochromium |  | 123958 |  | 131140 |  | 135841 | r | 109198 |  | 118823
Ferrosilicon |  | 20356 |  | 21440 |  | 20000 | e | 22000 | e | 23000 | e
Total |  | 144314 |  | 152580 |  | 156000 | e | 131000 | e | 142000 | e
Steel, crude | thousand tons | 5062 |  | 5075 |  | 5227 |  | 5518 | r | 5754
Semimanufacturese | do. | 4485 | 2 | 4400 |  | 4500 |  | 4500 |  | 4600
Lead:
Mine output, Pb content |  | 114430 |  | 116300 |  | 106584 |  | 85975 |  | 37600 | e
Metal, refined:
Primary |  | 40600 |  | 38000 | e | 30604 |  | 31322 |  | 30000 | e
Secondary |  | 52000 |  | 48000 | e | 47255 |  | 44056 |  | 39700 | e
Total |  | 92600 |  | 86000 | e | 77859 |  | 75378 |  | 69700 | e
Molybdenum, oxide, roasted, Mo contente |  | 3000 |  | 3000 |  | 3000 |  | 3000 |  | 3000
Nickel, metal, secondarye |  | 100 |  | 60 |  | 50 |  | 50 |  | 50
Selenium, elemental, refinede |  | 20 |  | 20 |  | 20 |  | 20 |  | 20
Silver:
Mine output, Ag content | kilograms | 299051 |  | 284100 |  | 328737 |  | 306029 |  | 299300
Metal, primarye, 3 | do. | 250000 |  | 250000 |  | 250000 |  | 250000 |  | 250000
Zinc, mine output, Zn content |  | 164711 |  | 174400 |  | 176788 |  | 156334 |  | 142900
INDUSTRIAL MINERALS
Cement, hydraulic | thousand tons | 2252 |  | 2298 |  | 2651 |  | 2600 |  | 2700 | e
Clays, kaolin | do. | 450 | e | 450 | e | -- |  | -- |  | --
Diamond, synthetice | thousand carats | 25000 |  | 25000 |  | 20000 |  | 20000 |  | 20000
Feldspar, salable, crude and ground |  | 45000 |  | 45000 | e | 35000 |  | 40450 |  | 40000 | e
Fertilizer, manufactured:e
Nitrogenous | thousand tons | 400 |  | 400 |  | 400 |  | 400 |  | 400
Phosphatic | do. | 10 |  | 10 |  | 10 |  | 10 |  | 10
Mixed | do. | 300 |  | 300 |  | 300 |  | 300 |  | 300
Graphite |  | 3011 |  | 4500 |  | 5108 |  | 963 |  | 900 | e
Limee | thousand tons | 600 |  | 500 |  | 550 |  | 550 |  | 580
Quartz and Quartzitee | do. | 500 |  | 500 |  | 500 |  | 600 |  | 600
See footnotes at end of table.
TABLE 1--Continued
SWEDEN: PRODUCTION OF MINERAL COMMODITIES1
(Metric tons unless otherwise specified)
Commodity |  | 1998 |  | 1999 |  | 2000 |  | 2001 |  | 2002
INDUSTRIAL MINERALS--Continued
Stone:e
Dimension:
Mostly unfinished | thousand tons | 150 |  | 160 |  | 160 |  | 160 |  | 160
Granite | do. | 100 |  | 100 |  | 130 | 2 | 128 | 2 | 130
Limestone | do. | 5 |  | 5 |  | 32 | 2 | 28 | 2 | 30
Slate | do. | 20 |  | 20 |  | 11 | 2 | 16 | 2 | 15
Other | do. | 10 |  | 10 |  | 8 | 2 | 5 | 2 | 6
Crushed:
Dolomite | do. | 600 |  | 600 |  | 488 | 2 | 456 | 2 | 450
Granite | do. | 3500 |  | 3500 |  | 3500 |  | 3500 |  | 3500
Limestone:
For cement manufacture | do. | 4000 |  | 4000 |  | 3770 | 2 | 4070 | 2 | 4000
For lime manufacture | do. | 800 |  | 800 |  | 800 |  | 900 |  | 900
For other construction and industrial uses | do. | 1600 |  | 1600 |  | 1800 |  | 1800 |  | 1700
Chalk | do. | 30 |  | 30 |  | 30 |  | 70 |  | 70
For agriculture uses | do. | 400 |  | 400 |  | 450 |  | 550 |  | 600
For other uses | do. | 1000 |  | 1000 |  | 1500 |  | 1500 |  | 1500
Total | do. | 7830 |  | 7830 |  | 8350 | 2 | 8890 | 2 | 8770
Sandstone | do. | 75 |  | 75 |  | 34 | 2 | 5 | 2 | 10
Undifferentiated | do. | 25000 |  | 25000 |  | 30000 |  | 30000 |  | 30000
Other | do. | 500 |  | 500 |  | 580 | 2 | 371 | 2 | 400
Sulfur:
Metallurgy | do. | 73 |  | 65 |  | 91 |  | 152 |  | 150 | e
Petroleum | do. | 60 |  | 56 |  | 61 |  | 55 |  | 60 | e
Total | do. | 133 |  | 121 |  | 152 |  | 207 |  | 210 | e
Talc, soapstone |  | 25000 | e | 25000 | e | 20000 |  | 15000 |  | 15000 | e
MINERAL FUELS AND RELATED MATERIALS
Coke, metallurgicale | thousand tons | 1150 |  | 1200 |  | 1200 |  | 1200 |  | 1200
Gas, manufactured:e
Coke oven gas | million cubic meters | 500 |  | 500 |  | 500 |  | 500 |  | 500
Blast furnace gas | do. | 3500 |  | 3500 |  | 3500 |  | 3500 |  | 3500
Peat:
Agricultural use |  | 670 |  | 1460 |  | 1500 | e | 1400 | e | 1400 | e
Fuel |  | 390 |  | 2652 |  | 1372 |  | 2496 |  | 2500 | e
Petroleum, refinery products:e
Liquefied petroleum gas | thousand 42-gallon barrels | 3000 |  | 3000 |  | 3000 |  | 3000 |  | 3000
Naphtha | do. | 500 |  | 500 |  | 500 |  | 500 |  | 500
Gasoline, motor | do. | 38862 | 2 | 38000 |  | 39000 |  | 40000 |  | 40000
Jet fuel | do. | 1288 | 2 | 1400 |  | 1500 |  | 1500 |  | 1500
Kerosene | do. | 50 |  | 50 |  | 50 |  | 50 |  | 50
Distillate fuel oil | do. | 56582 | 2 | 56000 |  | 57000 |  | 57000 |  | 58000
Residual fuel oil | do. | 38508 | 2 | 38000 |  | 39000 |  | 39000 |  | 40000
Other | do. | 7800 |  | 7800 |  | 7800 |  | 7800 |  | 7800
Refinery fuel and losses | do. | 5000 |  | 5000 |  | 5000 |  | 5000 |  | 5000
Total | do. | 152000 |  | 150000 |  | 153000 |  | 154000 |  | 156000
eEstimated; estimated data are rounded to no more than three significant digits; may not add to total shown. rRevised. -- Zero.
1Table includes data available through September 16, 2003.
2Reported figure.
3Includes only that recovered from indigenous ores, excluding scrap.

## Table 2
TABLE 2
SWEDEN: STRUCTURE OF THE MINERAL INDUSTRY IN 2002
(Thousand metric tons unless otherwise specified)
|  | Major operating companies |  | Annual
Commodity |  | and major equity owners | Location of main facilities | capacity
Aluminum |  | Granges AB (Glencore International AG, 100%) | Sundsvall smelter at Kubikenborg | 100
Cement |  | Cementa AB (Scancem, 100%) | Plants at Degerhamn, Skövde, and Slite | 3,400
Copper:
Ore, copper content |  | Boliden Mineral AB | Mines at Aitik, Garpenberg, Kankberg, | 68
Kristineberg, Langdal, Petiknas, and
Renstrom
Do. |  | Outokumpu Oyj | Mines at Viscaria (closed)/Pahtohavare | 22
Metal |  | Boliden Metals AB | Smelter and refinery at Rönnskär | 240
Feldspar |  | Berglings Malm & Mineral AB (Omya GmbH) | Mines at Beckegruvan, Hojderna, and | 50
Limbergsbo
Do. |  | Forshammar Mineral AB (Omya GmbH) | Mines at Limberget and Riddarhyttan | 30
Do. |  | Larsbo Kalk AB (Omya GmbH) | Mines at Glanshamar and Larsbo | 20
Ferroalloys |  | Vargon Alloys AB | Plant at Vargon | 175
Gold:
Ore, gold content | kilograms | William Resources Inc. | Björgdal Mine at Skellefte | 3,000
Do. | do. | Boliden Mineral AB | Mines at Aitik, Akerberg, Kankberg, | 2,000
Kristineberg, Langdal, Petiknas, and
Renstrom
Metal |  | do. | Smelter and refinery at Rönnskär | 9
Graphite |  | Woxna Graphite AB (Tricorona Mineral AB, 100%) | Mine and plant at Kringeltjärn, Woxna | 20
Iron ore |  | Luossavaara-Kiirunavaara AB (Government, 98%) | Mines at Kiruna and Malmberget | 32500
Iron and steel |  | Svenskt Stal AB (Government, 48%) | Steelworks at Borlänge, Luleå, and Oxelosund | 3900
Kyanite |  | Svenska Kyanite AB (Svenska Mineral AB, 100%) | Quarry at Halskoberg | 10
Lead:
Ore, lead content |  | Boliden Mineral AB | Mines at Garpenberg, Laisvall, Langdal, | 110
Petiknas, and Renström
Do. |  | North Mining Svenska AB | Zinkgruvan Mine at Ammeberg | 20
Metal |  | Boliden Metals AB | Smelter and refinery at Rönnskär | 115
Lime |  | Euroc Mineral AB | Plants at Limham, Koping, and Storugns | 250
Do. |  | Svenska Mineral AB | Plants at Rattvik and Boda | 250
Limestone |  | Kalproduction Storugns AB (Nordkalk AB, 100%) | Mines at Gotland Island | 3000
Marble | cubic meters | Borghamnsten AB | Quarry at Askersund | 15000
Petroleum, refined | barrels per day | Skandinaviska Raffinaderi AB | Refinery at Lysekil | 210,000
Do. |  | BP Raffinaderi AB | Refinery at Goteborg | 100,000
Do. |  | Shell Raffinaderi AB | do. | 82,000
Do. |  | AB Nynas Petroleum | Refineries at Goteborg, Malmo, and | 54,000
Nynashamn
Silver, metal | kilograms | Boliden Metals AB | Smelter and refinery at Rönnskär | 408000
Do. | do. | North Mining Svenska AB | Zinkgruvan Mine at Ammeberg | 25,000
Zinc, ore, zinc content |  | Boliden Mineral AB | Mines at Garpenberg, Laisvall, Langdal, | 112
and Renstrom
Do. |  | Zinkgruven Mining AB (North Ltd., 100%) | Zinkgruvan Mine at Ammeberg | 60