## Text
USGS Minerals Yearbook 2004, Volume III - China
This workbook includes one Microsoft Word document and four tables.
This icon is linked to an embedded text document. Click on the icon to open the document.

## Table1
TABLE 1
CHINA: ESTIMATED PRODUCTION OF MINERAL COMMODITIES1, 2
(Metric tons unless otherwise specified)
Commodity3 |  | 2000 |  | 2001 |  | 2002 |  | 2003 |  | 2004
METALS
Aluminum:
Bauxite, gross weight | thousand metric tons | 9000 |  | 9800 |  | 11000 |  | 13000 |  | 15000
Alumina | do. | 4330 |  | 4650 |  | 5450 |  | 6110 |  | 6990
Metal, refined, primary and secondary | do. | 2990 |  | 3570 |  | 4510 |  | 5970 |  | 6900
Antimony:
Mine, Sb content |  | 110000 |  | 140000 |  | 100000 |  | 100000 |  | 110000
Metal |  | 106000 |  | 148000 |  | 124000 |  | 90000 |  | 125000
Bismuth:
Mine output, Bi content |  | 2000 | r | 2000 | r | 2000 | r | 2000 | r | 2000
Metal |  | 2000 | r | 2000 | r | 2000 | r | 2500 | r | 2500
Cadmium, smelter |  | 2370 |  | 2510 |  | 2440 |  | 2700 | r | 2800
Chromite, gross weight | thousand metric tons | 208 |  | 182 |  | 180 |  | 200 |  | 200
Cobalt:
Mine output, Co content |  | 90 |  | 150 |  | 1000 |  | 700 |  | 800
Metal |  | 410 |  | 680 |  | 980 |  | 990 |  | 1200
Copper:
Mine output, Cu content |  | 593000 |  | 587000 |  | 568000 |  | 610000 |  | 610000
Metal:
Smelter, primary | thousand metric tons | 1020 |  | 1150 |  | 1180 |  | 1380 |  | 1400
Refined:
Primary | do. | 1020 |  | 1220 |  | 1300 |  | 1420 |  | 1630
Secondary | do. | 350 |  | 300 |  | 350 |  | 430 |  | 520
Total | do. | 1370 |  | 1520 |  | 1650 |  | 1850 |  | 2150
Gold, mine output, Au content |  | 180 |  | 185 |  | 192 |  | 205 |  | 215
Indium |  | 200 |  | 190 | r | 160 | r | 180 | r | 200
Iron and steel:
Iron ore, gross weight | thousand metric tons | 223000 |  | 220000 |  | 231000 |  | 261000 |  | 310000
Pig iron | do. | 131010 | 4 | 155540 | 4 | 170850 | 4 | 213670 | 4 | 251850 | 4
Ferroalloys | do. | 4030 |  | 4500 |  | 4840 |  | 6340 |  | 8670
Steel, crude | do. | 128500 | 4 | 151630 | 4 | 182370 | 4 | 222340 | 4 | 272800 | 4
Steel, rolled | do. | 131460 | 4 | 160680 | 4 | 192520 | 4 | 241080 | 4 | 297230 | 4
Lead:
Mine output, Pb content |  | 660000 |  | 676000 |  | 641000 |  | 955000 |  | 950000
Metal:
Smelter, primary |  | 830000 |  | 840000 |  | 916000 |  | 1250000 |  | 1400000
Refined:
Primary |  | 998000 |  | 984000 |  | 1100000 |  | 1290000 |  | 1500000
Secondary |  | 102000 |  | 211000 |  | 230000 |  | 290000 |  | 350000
Total |  | 1100000 |  | 1200000 |  | 1330000 |  | 1580000 |  | 1850000
Magnesium metal and alloy |  | 190000 |  | 200000 |  | 230000 |  | 342000 |  | 426000
Manganese:
Ore, Mn content | thousand metric tons | 700 |  | 860 |  | 900 |  | 920 |  | 900
Metal |  | 120000 |  | 150000 |  | 190000 |  | 320000 |  | 350000
Mercury, mine output, Hg content |  | 200 |  | 190 |  | 495 |  | 610 |  | 425
Molybdenum, mine output, Mo content |  | 28800 |  | 28200 |  | 29300 |  | 31000 |  | 29000
Nickel:
Mine output, Ni content |  | 50300 |  | 51500 |  | 53700 |  | 61000 |  | 64000
Matte |  | 57000 |  | 59000 |  | 59200 |  | 69300 | r | 70000
Smelter |  | 50900 |  | 49500 |  | 52400 |  | 64700 |  | 72000
Silicon, metal |  | 480000 |  | 500000 |  | 580000 |  | 680000 |  | 700000
Silver, mine output, Ag content |  | 1600 |  | 1910 |  | 2200 |  | 2400 |  | 2450
Tin:
Mine output, Sn content |  | 99400 |  | 95000 |  | 62000 |  | 102000 |  | 110000
Metal |  | 112000 |  | 105000 |  | 82000 |  | 98000 |  | 115000
See footnotes at end of table.
TABLE 1--Continued
CHINA: ESTIMATED PRODUCTION OF MINERAL COMMODITIES1, 2
(Metric tons unless otherwise specified)
Commodity3 |  | 2000 |  | 2001 |  | 2002 |  | 2003 |  | 2004
METALS--Continued
Titanium:
Ilmenite, TiO2 equivalent |  | 125000 |  | 150000 |  | 375000 |  | 400000 |  | 420000
Sponge |  | 1900 |  | 2470 |  | 3650 |  | 4120 |  | 5000
Tungsten, mine output, W content |  | 37000 |  | 42100 | r | 55100 | r | 55500 | r | 67000
Vanadium, in vanadiferrous slag product |  | 30000 |  | 30000 |  | 33000 |  | 35000 |  | 40000
Zinc:
Mine output, Zn content | thousand metric tons | 1780 |  | 1700 |  | 1550 |  | 2030 |  | 2100
Refined, primary and secondary | do. | 1980 |  | 2040 |  | 2100 |  | 2320 |  | 2500
INDUSTRIAL MINERALS
Asbestos |  | 315000 |  | 310000 |  | 562000 | r | 500000 | r | 510000
Barite | thousand metric tons | 3500 |  | 3600 |  | 3100 |  | 3600 | r | 3900
Boron, mine, B2O3 equivalent |  | 145000 |  | 150000 |  | 145000 |  | 130000 |  | 135000
Bromine |  | 42000 |  | 40000 |  | 42000 |  | 42000 |  | 4300
Cement, hydraulic | thousand metric tons | 597000 | 4 | 661040 | 4 | 725000 | 4 | 862080 | 4 | 970000 | 4
Diatomite |  | 350000 |  | 350000 |  | 370000 |  | 380000 |  | 390000
Dolomite | thousand metric tons | 6700 |  | 6700 |  | 7000 |  | 7300 |  | 7500
Fluorspar | do. | 2450 |  | 2450 |  | 2450 |  | 2650 |  | 2700
Graphite |  | 430000 |  | 450000 |  | 629000 |  | 710000 |  | 700000
Gypsum | thousand metric tons | 6800 |  | 6800 |  | 6850 |  | 6850 |  | 7000
Kaolin | do. | 3250 | r | 3500 | r | 3600 | r | 3700 | r | 3750
Lithium minerals, all types |  | 16000 |  | 16000 |  | 16000 |  | 17000 |  | 18000
Magnesite | thousand metric tons | 4070 |  | 3580 |  | 4560 | r | 4600 | r | 4650
Nitrogen, N content of ammonia | do. | 27700 | 4 | 28200 | 4 | 30300 | 4 | 31500 | 4 | 34770 | 4
Phosphate rock, P2O5 equivalent | do. | 5820 |  | 6300 |  | 6900 |  | 7550 |  | 7650
Potash, marketable, potassium oxide equivalent | do. | 380 |  | 385 |  | 450 |  | 500 |  | 550
Rare earths, rare-earth oxide equivalent |  | 73000 |  | 81000 |  | 88000 |  | 92000 |  | 98000
Salt | thousand metric tons | 31280 | 4 | 34105 | 4 | 36024 | 4 | 34377 | 4 | 37100 | 4
Sodium compounds:
Mirabilite | do. | 2900 |  | 4200 |  | 5000 |  | 5800 |  | 6300
Soda ash, natural and synthetic | do. | 8342 | 4 | 9144 | 4 | 10330 | 4 | 11336 | 4 | 13024 | 4
Sulfur:
Native | do. | 290 |  | 290 |  | 290 |  | 290 |  | 300
Content of pyrite | do. | 3370 |  | 3090 |  | 3240 |  | 3400 |  | 3730
Byproduct, all sources | do. | 1900 |  | 2000 |  | 2200 |  | 2400 |  | 2600
Total | do. | 5560 |  | 5380 |  | 5730 |  | 6090 |  | 6630
Talc and related materials | do. | 3500 |  | 3500 |  | 2500 |  | 3000 | r | 3000
MINERAL FUELS AND RELATED MATERIALS
Coal:
Anthracite | do. | 176000 |  | 190000 |  | 250000 |  | 218000 |  | 220000
Bituminous | do. | 781000 |  | 965000 |  | 1110000 |  | 1470000 |  | 1690000
Lignite | do. | 42000 |  | 47800 |  | 53000 |  | 52000 |  | 50000
Total | do. | 999000 |  | 1200000 |  | 1410000 |  | 1740000 |  | 1960000
Coke, all types | do. | 121840 | 4 | 131310 | 4 | 142800 | 4 | 138800 | 4 | 177480 | 4
Gas, natural:
Gross | billion cubic meters | 27 |  | 30 |  | 33 |  | 35 |  | 41
Marketed | do. | 22 |  | 24 |  | 26 |  | 28 |  | 34
Petroleum:
Crude, including crude from oil shale | million 42-gallon barrels | 1200 |  | 1210 |  | 1240 |  | 1260 |  | 1300
Refinery products | do. | 1470 |  | 1460 |  | 1530 |  | 1600 |  | 1650
rRevised.
1Table includes data available through August 30, 2005.
2Estimated data are rounded to no more than three significant digits; may not add to totals shown.
3The country also produces diamond, gallium, germanium, platinum-group metals, and uranium; no reliable basis, however, is available for
the estimation of output levels.
4Reported by China's State Statistical Bureau.

## Table2
TABLE 2
CHINA: STRUCTURE OF THE MINERAL INDUSTRY IN 2004
(Thousand metric tons unless otherwise specified)
Annual
Commodity |  | Major operating companies1 | Location of main facilities | capacitye
Aluminum:
Alumina |  | Pingguo Aluminum Co. (Aluminum Corporation of China) | Guangxi, Pingguo | 1200
Do. |  | Guizhou Aluminum Plant (Aluminum Corporation of China) | Guizhou, Guiyang | 1200
Do. |  | Zhengzhou Aluminum Plant (Aluminum Corporation of China) | Henan, Zhengzhou | 2000
Do. |  | Zhongzhou Aluminum Plant (Aluminum Corporation of China) | Hunan, Zhongzhou | 1100
Do. |  | Shandong Aluminum Plant (Aluminum Corporation of China) | Shandong, Zibo | 1500
Do. |  | Shanxi Aluminum Plant (Aluminum Corporation of China) | Shanxi, Hejin | 2200
Metal |  | Baiyin Aluminum Plant | Gansu, Baiyin | 150
Do. |  | East Hope Aluminum Plant | Gansu, Baotou | 500
Do. |  | Lanzhou Aluminum Plant | Gansu, Lanzhou | 210
Do. |  | Liancheng Aluminum Plant | do. | 235
Do. |  | Pingguo Aluminum Co. (Aluminum Corporation of China) | Guangxi, Pingguo | 380
Do. |  | Guizhou Aluminum Plant (Aluminum Corporation of China) | Guizhou, Guiyang | 400
Do. |  | Jiaozuo Wanfang Aluminum Co. Ltd. | Henan, Jiaozuo | 300
Do. |  | Henan Wanji Aluminum Co. Ltd. | Henan, Luoyang | 180
Do. |  | Henan Huanghe Mianchi Aluminum Plant | Henan, Mianchi | 115
Do. |  | Sanmenxia Tianyuan Aluminum Co. Ltd. | Henan, Sanmenxia | 110
Do. |  | Shangqiu Aluminum Smelter | Henan, Shangqiu | 115
Do. |  | Yichuan Yugang Longquan Aluminum Co. | Henan, Yichuan | 400
Do. |  | Henan Shenhuo Aluminum-Electricity Co. Ltd. | Henan, Yongcheng | 200
Do. |  | Hanjiang Danjiangkou Aluminum Co. Ltd. | Hubei, Danjiangkou | 73
Do. |  | Zhengzhou Aluminum Plant (Aluminum Corporation of China) | Hunan, Zhengzhou | 60
Do. |  | Jilin Aluminum Co. | Jilin, Panzhi | 70
Do. |  | Fushun Aluminum Plant | Liaoning, Fushun | 175
Do. |  | Baotou Aluminum Plant | Nei Mongol, Baotou | 216
Do. |  | Qingtongxia Aluminum Plant | Ningxia, Qingtongxia | 400
Do. |  | Qinghai Aluminum Smelter (Aluminum Corporation of China) | Qinghai, Xining | 360
Do. |  | Tongchuan Xingguang Aluminum Co. Ltd. | Shaanxi, Tongchuan | 80
Do. |  | Huaxin Aluminum Industry Co. | Shandong, Chiping | 160
Do. |  | Taishan Aluminum-Power Co. Ltd. | Shandong, Fecheng | 125
Do. |  | Shandong Aluminum Plant (Aluminum Corporation of China) | Shandong, Zibo | 55
Do. |  | Taiyuan Oriental Aluminum Co. | Shanxi, Taiyuan | 75
Do. |  | Shanxi Guanlu Aluminum Co. Ltd. | Shanxi, Yuncheng | 210
Do. |  | Yunnan Aluminum Plant | Yunnan, Kunming | 300
Antimony |  | Huaxi (China Tin) Group Industrial Co. | Guangxi, Hechi | 25
Do. |  | Xikuangshan Twinkling Star Co. Ltd. | Hunan, Lengshuijiang | 37
Asbestos |  | China National Nonmetallic Industry Corp. | Nei Mongol, Baotou; | 130
Shanxi, Lai Yuan and Lu Liang
Barite |  | do. | Guizhou, Xiangshou | NA
Bisumth | metric tons | Guangzhou Smelter | Guangdong,Guangzhou | 300
Do. | do. | Shizhuyuan Nonferrous Metals Co. Ltd. | Hunan, Shizhuyuan | 1000
Do. | do. | Zhuzhou Smelter (Zhuye Torch Metals Co. Ltd.) | Hunan, Zhuzhou | 350
Do. | do. | Yunnan Copper Group Co. Ltd. | Nei Mongol, Chifeng | 300
Cadmium |  | Zhuzhou Smelter (Zhuye Torch Metals Co. Ltd.) | Hunan, Zhuzhou | 1
Coal |  | Hebei Provincial Government | Hebei | 70000
Do. |  | Heilongjiang Provincial Government | Heilongjiang | 100000
Do. |  | Henan Provincial Government | Henan | 100000
Do. |  | Liaoning Provincial Government | Liaoning | 70000
Do. |  | Nei Mongol Provincial Government | Nei Mongol | 90000
Do. |  | Shandong Provincial Government | Shandong | 60000
Do. |  | Shanxi Provincial Government | Shanxi | 400000
Do. |  | Sichuan Provincial Government | Sichuan | 80000
Do. |  | Shenhua Coal Corp. | Ningxia, Nei Mongol, and Shaanxi | 150000
Cobalt | metric tons | Jinchuan Nonferrous Metals Corp. | Gansu, Jinchang | 1200
See footnotes at end of table.
TABLE 2--Continued
CHINA: STRUCTURE OF THE MINERAL INDUSTRY IN 2004
(Thousand metric tons unless otherwise specified)
Annual
Commodity |  | Major operating companies1 | Location of main facilities | capacitye
Copper, refined |  | Jinchang Smelter (Tongling Nonferrous Metals Co.) | Anhui, Tongling | 130
Do. |  | Jinlong Smelter (Tongling Nonferrous Metals Co.) | do. | 120
Do. |  | Wuhu Smelter (Hengxin Copper Industry Group Co.) | Anhui, Wuhu | 60
Do. |  | Baiyin Nonferrous Metals Co. | Gansu, Baiyin | 50
Do. |  | Jinchuan Nonferrous Metals Corp. | Gansu, Jinchuan | 120
Do. |  | Luoyang Copper Processing Factory | Henan, Luoyang | 50
Do. |  | Daye Nonferrous Metals Co. | Hubei, Daye | 160
Do. |  | Zhangjiagang United Copper Co. (Tongling | Jiangsu, Zhangjiagang | 100
Nonferrous Metals Co.)
Do. |  | Guixi Smelter (Jiangxi Copper Co. Ltd.) | Jiangxi, Guixi | 400
Do. |  | Huludao Copper Smelter (Huludao Zinc Smelting Co.) | Liaoning, Huludao | 100
Do. |  | Shandong Jinsheng Nonferrous Metals Corp. | Shandong, Linyi | 100
Do. |  | Taiyuan Copper Industry Co. | Shanxi, Taiyuan | 30
Do. |  | Zhongtiaoshan Nonferrous Metals Co. | Shanxi, Yuangu | 80
Do. |  | Tianjin Copper Electrolysis Factory | Tianjin | 25
Do. |  | Yunnan Smelter (Yunnan Copper Group Co. Ltd.) | Yunnan, Kunming | 250
Gas, natural | billion cubic meters | China National Petroleum Corp. | Sichuan | 10
Gold, refined | metric tons | China National Gold Corp. | Henan, Lingbao | 10
Do. | do. | Jiangxi Copper Co. Ltd. | Jiangxi, Guixi | 12
Do. | do. | Laizhou Gold Co. | Shandong, Laizhou | 15
Do. | do. | Zhaoyuan Gold Co. | Shandong, Zhaoyuan | 15
Do. | do. | Great Wall Gold Silver Refinery | Sichuan, Chengdu | 100
Graphite |  | Jixi Aoyu Graphite Co. Ltd. | Heilongjiang, Jixi and Luo | 60
Do. |  | Nei Mongol Xinghe Jingxin Graphite Co. Ltd. | Nei Mongol, Xinghe | 10
Indium | metric tons | Laibin Smelter [Liuzhou Huaxi (China Tin) Group Co.] | Guangxi, Laibin | 60
Do. | do. | Liuzhou Zinc Products Co. | Guangxi, Liuzhou | 20
Do. | do. | Zhuzhou Smelter | Hunan, Zhuzhou | 60
Do. | do. | Huludao Nonferrous Metals Group Co. | Liaoning, Huludao | 30
Iron and steel:
Iron ore |  | Maanshan Iron and Steel Co. | Anhui, Maanshan | 10000
Do. |  | Shoudu (Capital) Mining Co. | Beijing | 20000
Do. |  | Meishan Metallurgical Co. | Shanghai | 2000
Do. |  | Jiuquan Iron and Steel Co. | Gansu, Jiayuguan | 4000
Do. |  | Hainan Iron Mine | Hainan, Changjiang | 4600
Do. |  | Handan Xingtai Metallurgical Bureau | Hebei, Handan | 3800
Do. |  | Tangshan Iron and Steel Co. | Hebei, Tangshan | 3000
Do. |  | Wuhan Iron and Steel (Group) Co. (Wugang) | Hubei, Wuhan | 5100
Do. |  | Banshigou Iron Mine Mining Co. | Jilin, Hunjiang | 1400
Do. |  | Anshan Mining Co. | Liaoning, Anshan | 30000
Do. |  | Benxi Iron and Steel Co. | Liaoning, Benxi | 13700
Do. |  | Baotou Iron and Steel and Rare Earth Co. | Nei Mongol, Baotou | 10000
Do. |  | Taiyuan Iron and Steel Co. | Shanxi, Taiyuan | 4000
Do. |  | Dabaoshan Mining Co. | Guangdong, Qujiang | 1670
Do. |  | Panzhihua Mining Co. | Sichuan, Panzhihua | 13000
Do. |  | Kunming Iron and Steel Co. | Yunnan, Kunming | 1400
Ferroalloys |  | Shoudu (Capital) Iron and Steel (Group) Co. | Beijing | 35
Do. |  | Northwest Ferroalloy Co. | Gansu, Yongdeng | 60
Do. |  | Zunyi Ferroalloy Co. | Guizhou, Zunhi | 100
Do. |  | Jilin Ferroalloy Co. | Jilin, Jilin | 250
Do. |  | Jinzhou Ferroalloy Co. | Liaoning, Jinzhou | 90
Do. |  | Liaoyang Ferroalloy Co. | Liaoning, Liaoyang | 70
Do. |  | Shanghai Iron and Steel Co. Ltd. | Shanghai | 180
Do. |  | Emei Ferroalloy Co. | Sichuan, Emei | 70
Do. |  | Hengshan Ferroalloy Co. | Zhejiang, Jiande | 70
See footnotes at end of table.
TABLE 2--Continued
CHINA: STRUCTURE OF THE MINERAL INDUSTRY IN 2004
(Thousand metric tons unless otherwise specified)
Annual
Commodity |  | Major operating companies1 | Location of main facilities | capacitye
Iron and steel--Continued:
Steel, crude |  | Ma'anshan Iron and Steel Co. | Anhui, Maanshan | 3000
Do. |  | Shoudu (Capital) Iron and Steel (Group) Co. (Shougang) | Beijing | 8500
Do. |  | Liuzhou Iron and Steel Group | Guangxi, Liuzhou | 6000
Do. |  | Handan Iron and Steel General Work (Handan) | Hebei, Handan | 2400
Do. |  | Tangshan Iron and Steel Co. (Taigang) | Hebei, Tangshan | 2300
Do. |  | Wuhan Iron and Steel (Group) Co. (Wugang) | Hubei, Wuhan | 12000
Do. |  | Shagang Group Co. Ltd. | Jiangsu, Zhangjiagang | 13000
Do. |  | Anshan Iron and Steel (Group) Co. (Angang) | Liaoning, Anshan | 11000
Do. |  | Benxi Iron and Steel Co. (Bengang) | Liaoning, Benxi | 2700
Do. |  | Baotou Iron and Steel and Rare Earth Co. | Nei Mongol, Baotou | 7000
Do. |  | Baoshan Iron and Steel (Group) Corp. (Baosteel) | Shanghai | 19000
Do. |  | Shanghai Iron and Steel Co. Ltd. | do. | 6000
Do. |  | Taiyuan Iron and Steel Co. (Taigang) | Shanxi, Taiyuan | 2500
Do. |  | Panzhihua Iron and Steel (Group) Co. (Pangang) | Sichuan, Panzhihua | 3000
Lead |  | Baiyin Nonferrous Metals Co. Ltd. | Gansu, Baiyin | 50
Do. |  | Shaoguan Smelter (Shenzhen Nonfemet Co.) | Guangdong, Shaoquan | 100
Do. |  | Anyang Smelter (Yubei Metal Co.) | Henan, Anyang | 150
Do. |  | Jiyuan Wangyang Nonferrous Smelter | Henan, Jiaozuo | 45
Do. |  | Jiyuan Smelter (Yuguang Gold-Lead Co. Ltd.) | Henan, Jiyuan | 200
Do. |  | Henan Lingye Co. Ltd. | Henan, Lingbao | 100
Do. |  | Hanjiang Smelter | Hubei, Luhekou | 50
Do. |  | Shuikoushan Nonferrous Metals Co. Ltd. | Hunan, Hengyang | 80
Do. |  | Zhuzhou Smelter (Zhuye Torch Metals Co. Ltd.) | Hunan, Zhuzhou | 100
Do. |  | Kunming Smelter | Yunnan, Kunming | 100
Lithium, LiCO3 |  | Sichuan Shehong Lithium Co. Ltd. | Sichuan, Shehong | 2
Do. |  | Xinjiang Lithium Co. | Xinjiang, Urumqi | 5
Magnesium |  | Fushun Aluminum Plant | Liaoning, Fushun | 5
Do. |  | Ningxia Huayuan Magnesium Group | Ningxia, Yinchuan | 15
Do. |  | Huayu Interprises (Group) Ltd. | Shanxi, Jishan | 35
Do. |  | Taiyuan Tongxiang Magnesium Metal Co. Ltd. | Shanxi, Taiyuan | 45
Do. |  | Taiyuan Yiwei Magnesium Co. Ltd. | Do. | 21
Do. |  | Wenxi Biyun Magnesium Co. Ltd. | Shanxi, Wenxi | 30
Do. |  | Wenxi Yinguang Magnesium Group | Do. | 40
Do. |  | Minhe Magnesium Plant | Qinghai, Minhe | 7
Manganese, metal |  | Chongqing Tycoon Manganese Co. Ltd. | Chongqing | 23
Do. |  | Guangxi Dameng Manganese Industry Co. Ltd. | Guangxi, Nanning | 70
Molybdenum, concentrate |  | Luoyang Luanchuan Molybdenum Industry Group Co., Ltd. | Henan, Luanchuan | 13
Do. |  | Jinduichang Mining Corp. | Shaanxi, Huaxian | 9
Nickel, refined |  | Jinchuan Nonferrous Metals Corp. | Gansu, Jinchuan | 100
Do. |  | Chengdu Electro-Metallurgy Factory | Sichuan, Chengdu | 5
Petroleum, crude |  | Shengli Bureau | Hebei, Shengli | 33500
Do. |  | Daqing Bureau | Heilongjiang, Daqing | 55000
Do. |  | Liaohe Bureau | Liaoning, Liaohe | 15000
Do. |  | Bohai Offshore Oil Corp. | Bohai | 4000
Do. |  | Nanhai East Corp. | Nanhai | 5000
Potash |  | Qinghai Yanhu Industry Group Co. Ltd. | Qinghai | 40
Rare earths |  | Gansu Rare Earths Co. | Gansu, Baiyin | 32
Do. |  | Jiangxi Rare Earths Co. | Jiangxi, Nanchang | 1
Do. |  | Zhujiang Smelter | Guangdong, Guangzhou | 5
Do. |  | Baotou Iron and Steel and Rare Earths Corp. | Nei Mongol, Baotou | 25
Do. |  | Shanghai Yaolong Nonferrous Metals Co. | Shanghai | 2
Salt |  | Shandong Haihua Group Co. Ltd. | Shandong, Weifang | 1400
Do. |  | Zigong Zhangjiaba Salt Chemical Plant | Sichuan, Zigong | 250
See footnotes at end of table.
TABLE 2--Continued
CHINA: STRUCTURE OF THE MINERAL INDUSTRY IN 2004
(Thousand metric tons unless otherwise specified)
Annual
Commodity |  | Major operating companies1 | Location of main facilities | capacitye
Silver | metric tons | Daye Nonferrous Metals Co. | Hubei, Daye | 100
Do. | do. | Jiangxi Copper Co. Ltd. | Jiangxi, Guixi | 400
Do. | do. | Great Wall Gold Silver Refinery | Sichuan, Chengdu | 300
Talc |  | China National Nonmetallic Industry Corp. | Guangxi, Longshen | 130
Do. |  | do. | Liaoning, Haicheng | 50
Do. |  | do. | Shandong, Qixia | 5
Tin, smelter |  | Laibin Smelter [Huaxi (China Tin) Group Co.] | Guangxi, Laibin | 25
Do. |  | Pinggui Mining Bureau | Guangxi, Zhongshan | 8
Do. |  | Yunnan Tin Industry Co. | Yunnan, Gejiu | 55
Titanium, sponge |  | Zunyi Titanium Plant | Guizhou, Zunyi | 6
Do. |  | Fushun Aluminum Plant | Liaoning, Fushun | 1
Tungsten, concentrate |  | Shizhuyuan Nonferrous Metals Co. | Hunan, Chenzhou | 5
Do. |  | Yaogangxian Tungsten Mine | Hunan, Yizhang | 3
Do. |  | Nanchang Co. | Jiangxi, Nanchang | 15
Zinc |  | Northwest China Lead-Zinc Smelter (Baiyin | Gansu, Baiyin | 150
Nonferrous Metals Co. Ltd.)
Do. |  | Shaoguan Smelter (Shenzhen Nonfemet Co.) | Guangdong, Shaoquan | 170
Do. |  | Liuzhou Zinc Products Factory | Guangxi, Liuzhou | 100
Do. |  | Shuikoushan Nonferrous Metals Co. Ltd. | Hunan, Hengyan | 60
Do. |  | Zhuzhou Smelter (Zhuye Torch Metals Co. Ltd.) | Hunan, Zhuzhou | 300
Do. |  | Huludao Zinc Smelting Co. | Liaoning, Huludao | 330
Do. |  | Laibin Smelter | Yunnan, Laibin | 60
Do. |  | Yunnan Jinding Zinc Co. Ltd. (Sichuan Hongda Group) | Yunnan, Lanping | 100
eEstimated; estimated data are rounded to no more than three significant digits. NA Not available.
1Companies are owned by either a State Government or a Provincial Government.

## Table3
TABLE 3
CHINA: EXPORTS OF SELECTED MINERAL COMMODITIES IN 2004
| Quantity | Value
Commodity | (metric tons) | (thousands)
METALS
Aluminum:
Alumina | 20000 | 11010
Metal and alloys:
Unwrought | 1684386 | 2800786
Semimanufactures | 430988 | 1120094
Antimony metal, unwrought | 21490 | 48958
Barium sulfate | 2390000 | 77818
Bismuth, includes powder, unwrought, and waste | 4626 | 25782
Copper, metal and alloys:
Unwrought | 126276 | 345094
Semimanufactures | 390023 | 1496828
Iron and steel:
Ferrosilicon | 930000 | 675657
Pig iron and cast iron | 1290000 | 361443
Steel:
Bars and rods | 4470000 | 1948333
Shapes and sections | 540000 | 273818
Sheets and plates | 5780000 | 3346013
Tube and pipe | 700000 | 842921
Magnesium metal, unwrought | 269802 | 397126
Manganese, unwrought | 269802 | 397126
Tin, metal and alloys, unwrought | 38915 | 321055
Tungsten, tungstates | 5909 | 38531
Zinc:
Metal and alloys, unwrought | 263149 | 269113
Oxide and peroxide | 67063 | 60283
INDUSTRIAL MINERALS
Cement | 7040000 | 230394
Fluorspar | 830000 | 119164
Granite | 4694224 | 1071665
Graphite, natural | 451735 | 67041
Magnesia, fused | 392736 | 110202
Talc | 640000 | 65954
MINERAL FUELS AND RELATED MATERIALS
Coal | 86660000 | 3811241
Coke, semicoke | 15010000 | 3948769
Petroleum:
Crude oil | 5490000 | 1324692
Refinery products | 11460000 | 3960202
Source: General Administration of Customs of the People's Republic of China, 2004, China monthly
exports and imports, no. 12.

## Table4
TABLE 4
CHINA: IMPORTS OF SELECTED MINERAL COMMODITIES IN 2004
(Metric tons unless otherwise specified)
Value
Commodity |  | Quantity | (thousands)
METALS
Aluminum:
Alumina |  | 5870000 | 2043563
Metal and alloys, unwrought |  | 1033422 | 1570880
Semimanufactures |  | 610636 | 1944157
Scrap |  | 1200008 | 1074771
Chromium, chromite |  | 2170000 | 381310
Copper:
Ore and concentrates |  | 2880000 | 2238422
Metal and alloys, unwrought |  | 1381112 | 3812545
Semimanufactures |  | 1195365 | 3914718
Scrap |  | 3957604 | 2454969
Iron and steel:
Iron ore |  | 208090000 | 12711952
Steel:
Bars and rods |  | 1380000 | 922021
Scrap |  | 10230000 | 2231682
Seamless pipe |  | 1320000 | 1586354
Shapes and sections |  | 810000 | 356278
Sheets and plates |  | 25100000 | 17185992
Manganese ore |  | 4650000 | 585646
Titanium dioxide |  | 250989 | 435143
INDUSTRIAL MINERALS
Diamond | kilograms | 15268 | 1662353
Fertilizers:
Compound fertilizers |  | 4370000 | 992572
Diammonium phosphate |  | 2290000 | 575654
Potassium chloride |  | 7180000 | 1158800
Potassium sulfate |  | 170000 | 30028
Urea |  | 40000 | 5487
Sodium carbonate |  | 197174 | 22746
MINERAL FUELS AND RELATED MATERIALS
Coal |  | 18610000 | 886723
Petroleum:
Crude oil |  | 122720000 | 33912468
Refinery products |  | 37880000 | 9248352
Source: General Administration of Customs of the People's Republic of China, 2004, China
monthly exports and imports, no. 12.