## Text
USGS Minerals Yearbook 2004, Volume III - Colombia
This workbook includes one Microsoft Word document and two tables.
This icon is linked to an embedded text document. Double-click on the icon to open the document.

## Table1
TABLE 1
COLOMBIA: PRODUCTION OF MINERAL COMMODITIES1
(Metric tons unless otherwise specified)
Commodity |  | 2000 |  | 2001 |  | 2002 |  | 2003 |  | 2004
METALS
Copper, mine output, Cu content |  | 2065 |  | 2192 |  | 1853 |  | 1578 |  | 1701
Gold | kilograms | 37,018 |  | 21813 |  | 20823 |  | 46515 |  | 37739
Iron and steel:
Iron ore and concentrate |  | 660109 |  | 636837 |  | 688106 |  | 625002 |  | 642546
Pig iron |  | 272254 |  | 318953 |  | 312879 | r | 288214 | r | 316025
Steel, crude |  | 659882 |  | 638259 |  | 663724 |  | 668410 |  | 730000
Semimanufactures, hot-rollede |  | 650000 |  | 552000 | 2 | 575000 |  | 550000 |  | 575000
Lead:
Mine output, Pb contente |  | 226 | 2 | 220 |  | 220 |  | 220 |  | 220
Refined (secondary)e |  | 12000 |  | 12000 |  | 12000 |  | 12000 |  | 12000
Nickel:
Mine output, Ni content |  | 58927 |  | 52962 |  | 58196 |  | 70844 |  | 75032
Ferronickel, Ni content |  | 27730 | r | 38438 | r | 43987 |  | 47868 |  | 48818
Platinum | kilograms | 339 |  | 674 |  | 661 |  | 828 | r | 1209
Silver | do. | 7,970 |  | 7242 |  | 6986 |  | 9511 |  | 8533
Zinc, mine output, Zn contente |  | 42 | 2 | 40 |  | 40 |  | 40 |  | 40
INDUSTRIAL MINERALS
Asbestos, mine output |  | 59249 |  | 96140 |  | 62785 |  | 60000 | e | 60000 | e
Baritee |  | 600 |  | 600 |  | 600 |  | 600 |  | 600
Cement, hydraulic3 |  | 7135327 | r | 6830423 | r | 6063895 | r | 7337398 | r | 7822386
Clays:e
Bentonite |  | 8500 |  | 8500 |  | 8500 |  | 8500 |  | 8500
Common clay and kaolin | thousand metric tons | 8400 |  | 8400 |  | 8400 |  | 8400 |  | 8400
Diatomitee |  | 4000 |  | 4000 |  | 4000 |  | 4000 |  | 4000
Feldspare |  | 55000 |  | 55000 |  | 55000 |  | 55000 |  | 55000
Fluoritee |  | 800 |  | 800 |  | 800 |  | 800 |  | 800
Gemstones, emerald4 | thousand carats | 8,454 |  | 5499 |  | 5390 |  | 8963 |  | 9825
Gypsume |  | 560000 |  | 560000 |  | 560000 |  | 560000 |  | 560000
Lime, hydrated and quicklime | thousand metric tons | 13000 | e | 11472 |  | 10624 |  | 11000 |  | 11000
Magnesitee |  | 10500 |  | 10500 |  | 10500 |  | 10500 |  | 10500
Micae |  | 55 |  | 55 |  | 55 |  | 55 |  | 55
Nitrogen, N content of ammonia |  | 92900 |  | 95200 |  | 110900 | r | 107800 | r | 98200
Phosphate rocke |  | 42615 | 2 | 43000 |  | 43000 |  | 43000 |  | 43000
Salt:
Rock |  | 177690 |  | 110212 |  | 191554 |  | 199364 |  | 231721
Marine |  | 282188 |  | 285073 |  | 335783 |  | 247901 |  | 294343
Total |  | 459878 |  | 395285 |  | 527337 |  | 447265 |  | 526064
Sodium compounds, n.e.s., sodium carbonatee |  | 125000 |  | 125000 |  | 125000 |  | 125000 |  | 125000
Stone and sand:e
Calcite |  | 6500 |  | 6500 |  | 6500 |  | 6500 |  | 6500
Dolomite | thousand metric tons | 45 |  | 45 |  | 45 |  | 45 |  | 45
Limestone for cement2 | do. | 9989 | r | 9563 | r | 9245 | r | 10272 | r | 10951
Marblee |  | 190000 |  | 190000 |  | 190000 |  | 190000 |  | 190000
Sand, excluding metal-bearing |  | 925000 |  | 925000 |  | 925000 |  | 925000 |  | 925000
Sulfur:
Native (from ore) |  | 91966 | r | 69344 | r | 60162 | r | 73024 | r | 75000 | e
Byproduct, from petroleum |  | 16000 |  | 15465 |  | 15500 | e | 15500 | e | 15500 | e
Total |  | 107966 | r | 84809 | r | 75662 | r | 88524 | r | 90500 | e
Talc, soapstone, pyrophyllitee |  | 15000 |  | 15000 |  | 15000 |  | 15000 |  | 15000
MINERAL FUELS AND RELATED MATERIALS
Carbon blacke |  | 24000 |  | 24000 |  | 24000 |  | 24000 |  | 24000
Coal | thousand metric tons | 38242 | r | 43911 | r | 39484 | r | 50028 | r | 53693
Coke, all typese | do. | 615 |  | 615 |  | 615 |  | 615 |  | 615
See footnotes at end of table.
TABLE 1--Continued
COLOMBIA: PRODUCTION OF MINERAL COMMODITIES1, 2
(Metric tons unless otherwise specified)
Commodity |  | 2000 |  | 2001 |  | 2002 |  | 2003 |  | 2004
MINERAL FUELS AND RELATED MATERIALS--Continued
Gas, natural:
Gross | million cubic meters | 34023 |  | 35850 |  | 33789 |  | 36417 |  | 35600 | e
Marketed | do. | 5982 |  | 6207 |  | 6234 |  | 5975 |  | 6404
Natural gas liquidse | thousand 42-gallon barrels | 2600 |  | 2600 |  | 2600 |  | 2600 |  | 2600
Petroleum:
Crude | do. | 250755 |  | 220460 |  | 211007 |  | 197586 |  | 192866
Refinery products:
Liquefied petroleum gas | do. | 8177 |  | 8503 |  | 8089 |  | 8797 |  | 7257
Gasoline:
Aviation | do. | 147 |  | 142 |  | 69 |  | 315 |  | 320
Motor | do. | 41636 |  | 43259 |  | 39775 |  | 40190 | r | 41909
Jet fuel | do. | 8263 |  | 9032 |  | 9032 |  | 9770 |  | 7521
Kerosene | do. | 213 |  | 162 |  | 151 |  | 1093 |  | 256
Medium distillate fuel oil | do. | 22604 |  | 24220 |  | 23678 |  | 23912 |  | 26573
Lubricantse | do. | 383 | 2 | 397 |  | 398 |  | 400 |  | 400
Residual fuel oil (black oil) | do. | 19408 |  | 20639 |  | 20767 |  | 19413 |  | 21972
Asphalte | do. | 1242 | 2 | 1000 |  | 1000 |  | 1000 |  | 1000
Refinery fuel and losses and unspecified productse | do. | 4087 |  | 3190 | e | 2620 | e | 2124 | r | 5067
Total | do. | 106160 |  | 110544 |  | 105579 |  | 107014 | r | 112275
e Estimated; estimated data are rounded to no more than three significant digits; may not add to totals shown. rRevised.
1Includes data available through October 21, 2005.
2Reported figure.
3Excludes white portland cement produced in the country. Production capacity of white portland cement was about 200,000 metric tons.
4Based on registered exports by the Banco de la República.

## Table2
TABLE 2
COLOMBIA: STRUCTURE OF THE MINERAL INDUSTRY IN 2004
(Thousand metric tons unless otherwise specified)
|  | Major operating companies |  | Annual
Commodity |  | and major equity owners | Location of main facilities | capacity
Carbon black |  | Cabot Colombiana, S.A. (private, 100%) | Cartagena, Bolivar Department (plant) | NA.
Do. |  | Productos Petroquímicos, S.A. (private, | Cali, Valle del Cauca Department | 12.
|  | 100%) | (two plants)
Cement |  | Cía. Colombiana de Clinker, S.A. (Cementos | Cartagena, Bolivar Department (plant) | 1,250.
Argos, 100%)
Do. |  | Cementos del Caribe, S.A. (Cementos | Barranquilla, Atlantico Department | 1,500.
Argos, 74%)
Do. |  | Cementos del Valle, S.A. (Cementos | Yumbo, Valle del Cauca Department | 1,500.
Argos, 70%)
Do. |  | Cales y Cementos de Toluviejo, S.A. | Toluviejo, Sucre Department | 980.
(Cementos Argos, 95%)
Do. |  | Cementos del Nare, S.A. (Cementos Argos, | Puerto Nare, Antioquia Department | 200.
100%)
Do. |  | Cementos El Cairo, S.A. (Cementos Argos, | Montebello, Antioquia Department | 450.
100%)
Do. |  | Cementos Paz del Río, S.A. (Cementos Argos, | Belencito, Boyaca Deapartment | 880.
62%)
Do. |  | Cementos Rioclaro, S.A. (Cementos Argos, | Sonson, Antioquia Department | 1,400.
99%)
Do. |  | Cementos Boyacá, S.A. (Holcim Group, 100%) | Nobsa, Boyaca Department | 1,800.
Do. |  | CEMEX Colombia S.A. (CEMEX S.A. de | Bucaramanga, Santander Department; | 4,800.
|  | C.V., 98.2%) | Buenos Aires, Tolima Department;
Pamplona, Norte de Santander
Department; La Calera, Cundinamarca
Coal |  | Carbones del Cerrejón LLC | Cerrejon Centro mines, Cerrejon Sur | 27,500.
|  | (Anglo American Plc; 33.3%; Glencor | mines, Cerrejon Zona Norte, and
|  | International AG, 33.3%; BHP Billiton | Oreganal Mines, La Guajira
|  | Plc, 33.3%) | Department
Do. |  | Drummond Ltd. (Drummond Co. Inc., 100%) | La Loma Mine (Pribbenow), Cesar | 22,000.
Department
Do. |  | C.I. Prodeco S.A. (Glencore International AG, | Calenturitas in Cesar Department | 5,000.
100%)
Do. |  | Acerías Paz del Río, S.A. (private, 100%) | Paz del Rio, Department (mine) | 600.
Copper |  | Minera El Roble, S.A. | El Roble Mine, El Carmen, Choco | 3.
Department
Gemstones, emerald |  | Minerales de Colombia, S.A. (MINERALCO) | Chivor, Coscuez, Muzo, and Quipama | NA.
|  | (Government, 100%) | Mines, Boyaca Department
Gold | kilograms | Frontino Gold Mines Ltd. (private, 100%) | El Silencio Mine, Segovia District and | 1,500.
Providencia Mine, Remedios
District, Antioquia Department
Do. | do. | Grupo de Bullet S.A. | El Limon Oronorte Mine, Segovia, | 1,000.
Antioquia Department
Do. | do. | Mineros de Antioquia, S.A. (private, 100%) | El Bagre, Rio Nechi, Antioquia | 2,000.
Department
Do. | do. | Small miners (cooperatives and individual | do. | NA.
prospectors)
Iron ore |  | Acerías Paz del Río, S.A. | Paz del Rio, Boyaca Department (mine) | 800.
Kaolin |  | Cerámicas del Valle Ltda., (private, 100%) | Yumbo, Valle del Cauca Department | NA.
(mine)
Natural gas | million cubic meters | Ecopetrol S.A. (Government, 100%) | North coast, La Guajira Department | 4,500.
(national gasfields)
Do. | do. | International Petroleum Colombia, Ltd. | Barrancabermeja locale, Antioquia and | 2,200.
|  | (International Petroleum Corp., 100%) | Santander Departments
Nickel |  | Cerro Matoso, S.A. [QNI Ltd. 100% (owned | Cerro Matoso Mine, Montelibano, | 55 plant.
|  | by BHP Billiton Plc 100%)] | Cordoba Department
See footnotes at end of table.
TABLE 2--Continued
COLOMBIA: STRUCTURE OF THE MINERAL INDUSTRY IN 2004
(Thousand metric tons unless otherwise specified)
Commodity |  | Major operating companies |  | Annual
|  | and major equity owners | Location of main facilities | capacity
Nitrogen |  | Abonos de Colombia (private, 100%) | Cartagena, Bolivar Department (plant) | 100.
Do. |  | Monómeros Colombo-Venezolanos, S.A. | Barranquilla, Atlantico Department | 85.
|  | (private, 100%) | (plant)
Petroleum1 | thousand 42-gallon barrels | Ecopetrol S.A. | 16 fields in various Departments | 70,000.
Do. | do. | HOCOL, S.A. | 14 fields in various Departments | 36,500.
Petroleum products | do. | Ecopetrol S.A. | Barrancabermeja refinery, Norte de | 81,400.
Santander Department
Do. | do. | do. | Cartegena refinery, Bolivar Department | 28,000.
Do. | do. | do. | Tibu, Norte de Santander Department | 1,825.
Do. | do. | do. | Orito, Putumayo Department | 875.
Phosphate rock |  | Fosfatos de Colombia, S.A. (private, 100%) | Neiva, Huila Department | 30.
Do. |  | Fosfatos Boyacá, S.A. (Government, 100%) | Iza, Boyaca Department | 20.
Do. |  | Siderúrgica del Boyacá, S.A. (private, 100%) | Santa Fe de Bogota | NA.
Do. |  | Siderúrgica del Medellín, S.A. (private, 100%) | Medellin, Antioquia Department | NA.
Do. |  | Siderúrgica del Muna, S.A. (private, 100%) | Chusaca, Federal District | NA.
Do. |  | Siderúrgica del Pacífico, S.A. (private, 100%) | Cali, Valle del Cauca Department | NA.
Sulfur |  | Industrias Purace, S.A. (private, 100%) | El Vinagre Mine, Cauca Department | 60.
Do. |  | Ecopetrol S.A. | Barrancabermeja, Santander Department | 29.
NA Not available.
1These two petroleum entries are examples only. Colombia has more than 3,000 producing wells drilled by Government and private companies; these wells have
combined capacities that exceed 755,000 barrels per day of oil.