## Text
USGS Minerals Yearbook 2004, Volume III - Central Europe
This workbook includes one Microsoft Word document and 11 tables.
This icon is linked to an embedded text document. Double-click on the icon to open the document.

## Table1
TABLE 1
CZECH REPUBLIC: PRODUCTION OF MINERAL COMMODITIES1
(Metric tons unless otherwise specified)
Commodity2 |  | 2000 | 2001 |  | 2002 |  | 2003 |  | 2004
METALS
Aluminum, metal, secondarye |  | 40000 | 20000 |  | 20000 |  | 20000 |  | 15000
Copper, refined, secondarye |  | 20000 | 18000 |  | 18000 |  | 15000 | r | 10000
Gold, metale | kilograms | 3000 | 2000 | 3 | 2000 |  | 1000 |  | 1000
Iron and steel:
Iron ore:
Gross weight | thousand metric tons | 21 | 20 |  | -- |  | -- |  | --
Fe contente |  | 6000 | 6000 |  | -- |  | -- |  | --
Metal:
Pig iron | thousand metric tons | 4621 | 6316 |  | 4840 |  | 5200 |  | 5385
Ferroalloys, total electric furnacee | do. | 1 | 1 |  | 1 |  | -- |  | --
Steel, crude | do. | 6216 | 6316 |  | 6512 |  | 6800 |  | 7033
Semimanufactures | do. | 11637 | 12645 |  | 12500 | e | 12500 | e | 12500 | e
Lead, metal, secondarye |  | 25000 | 25000 |  | 25000 |  | 26000 | r | 25000
Silvere |  | 25 | 25 |  | 25 |  | 25 |  | 25
Uranium, mine output, U content |  | 498 | 490 |  | 477 |  | 458 |  | 435
Zinc, metal, secondarye |  | 150 | 250 |  | 250 |  | 250 |  | 250
INDUSTRIAL MINERALS
Cement, hydraulic | thousand metric tons | 4093 | 3550 |  | 3217 |  | 3465 |  | 3709
Clays:
Bentonite | do. | 280 | 224 |  | 174 |  | 199 |  | 201
Kaolin | do. | 5573 | 5543 |  | 3650 |  | 4155 |  | 3862
Other | do. | 1120 | 585 |  | 564 |  | 550 | e | 500 | e
Diamond, synthetice | carats | 5000 | 5000 |  | 5000 |  | 5000 |  | 5000
Diatomite |  | 34000 | 83000 |  | 28000 |  | 41000 | r | 33000
Feldspar |  | 337000 | 373000 |  | 401000 |  | 421000 |  | 488000
Fertilizer materials:
Nitrogenous, N content |  | 257000 | 250000 | e | 250000 | e | 251000 |  | 271000
Phosphatic, P2O5 contente |  | 100000 | 100000 |  | 100000 |  | 100000 |  | 100000
Potassic, K2O contente |  | 20000 | 20000 |  | 20000 |  | 20000 |  | 20000
Mixed |  | 75000 | 75000 | e | 75000 | e | 36000 |  | 30000
Gemstones, crude, pyrope-bearing rock |  | 62000 | 47000 |  | 52000 |  | 53000 | r | 53000 | e
Graphite |  | 23000 | 17000 |  | 16000 |  | 9000 |  | 5000
Gypsum and anhydrite, crude |  | 82000 | 24000 |  | 108000 |  | 104000 |  | 71000
Lime, hydrated and quicklime | thousand metric tons | 1202 | 1300 |  | 1120 |  | 1251 | r | 1264
Nitrogen, N content of ammoniae |  | 250000 | 206000 |  | 215000 |  | 235000 |  | 250000
Sand and gravel:
Common sand and gravel | thousand metric tons | 12640 | 12100 |  | 12400 |  | 13401 | r | 13653
Foundry sand |  | 829 | 771 |  | 476 |  | 714 | r | 831
Glass sand |  | 985 | 974 |  | 853 |  | 904 |  | 829
Stone:
Basalt, for casting |  | 14000 | 15000 | e | 14000 |  | 13000 |  | 12000
Dimension stone | thousand cubic meters | 320000 | 300000 |  | 285000 |  | 244000 | r | 259000
Limestone and other calcerous stones | thousand metric tons | 11808 | 10887 |  | 10186 |  | 10236 |  | 10568
Building stone | thousand cubic meters | 9451 | 10500 |  | 10600 |  | 12459 | r | 13177
Sulfur, byproduct, all sourcese |  | 40000 | 40000 |  | 40000 |  | 45000 | r | 45000
Sulfuric acid |  | 350000 | 220200 |  | 240524 |  | 239000 |  | 234000
MINERAL FUELS AND RELATED MATERIALS
Coal:
Bituminous | thousand metric tons | 17028 | 14808 |  | 14097 |  | 13382 |  | 14648
Brown and lignite | do. | 51063 | 51643 |  | 49335 |  | 50390 |  | 48290
Coke | do. | 3411 | 3519 |  | 3536 |  | 3556 |  | 3538
Fuel briquets from brown coal | do. | 253 | 280 |  | 302 |  | 314 |  | 300
See footnotes at end of table.
TABLE 1--Continued
CZECH REPUBLIC: PRODUCTION OF MINERAL COMMODITIES1
(Metric tons unless otherwise specified)
Commodity2 |  | 2000 | 2001 |  | 2002 |  | 2003 |  | 2004
MINERAL FUELS AND RELATED MATERIALS--Continued
Gas:
Manufactured, all typese | million cubic meters | 800 | 800 |  | 800 |  | 800 |  | 800
Natural, marketed4 | do. | 118 | 101 |  | 91 |  | 131 |  | 175
Petroleum:
Crude:
As reported | thousand metric tons | 168 | 178 |  | 253 |  | 310 |  | 299
Converted | thousand 42-gallon barrels | 1142 | 1100 | e | 1620 | e | 1984 |  | 1880 | e
Refinery productse | do. | 35000 | 35000 |  | 35000 |  | 35000 |  | 35000
eEstimated; estimated data are rounded to no more than three significant digits. rRevised. -- Zero.
1Table includes data available through January 2006.
2In addition to the commodities listed, arsenic, dolomite, illite, sodium compounds, talc, and zeolite are produced, but available information is
inadequate to make reliable estimates of output levels.
3Reported figure.
4Includes gas produced from coal mines. Gross output of natural gas is not reported but is believed to exceed reported marketed output by an inconsequential
amount.

## Table2
TABLE 2
CZECH REPUBLIC: STRUCTURE OF THE MINERAL INDUSTRY IN 2004
(Thousand metric tons unless otherwise specified)
Annual
Commodity |  | Major operating companies | Location of main facilities1 | capacity
Bentonite |  | Keramost a.s. | Most | 150
Cement |  | Bohemia, Cizkovice, Hranice, Karlov Dvor, | Bohemia | 3,500
Lochkov Pracovice, and Velary
Do. |  | Bystre, Malomerice, Mokra, Ostrava-Kunice, | Moravia | 2,800
and Zahorie
Clay, koalin |  | Mines in Karlovy vary area | West Bohemia | 450
Do. |  | Mines in Plzen area | Central Bohemia | 150
Coal:
Bituminous |  | Mines in OKD coal basin | Ostrava-Karvina, north Moravia | 22,100
Do. |  | Mines in KD coal basin | Kladno, central Bohemia | 3,000
Brown |  | SHD administration | Most, northwest Bohemia | 61,000
Do. |  | HDB administration | Sokolov, west Bohemia | 17,000
Lignite |  | JLD administration | Hodonin, south Moravia | 5,000
Copper, ore |  | Zlate Hory | North Moravia | 300
Graphite |  | Grafitove doly Stare Mesto-F s.r.o. | Stare Mesto | 35
Mica |  | GARMICA s.r.o. | Netolice | 5
Lead, metal, secondary, refined |  | Kovohute Pribram | Pribram | 26
Lead-zinc, ore |  | Horni Benesov and Zlate Hory | do. | 400
Natural gas | billion cubic meters | Gasfields around Hodonin | South Moravia | 25
Petroleum:
Crude |  | Oilfields around Hodonin | do. | 160
Refinery | thousand 42-gallon barrels per day | Kolin, Kralupy, Pardubice, and Litvinov | Bohemia | 200
Steel, crude |  | Nova Hut s.p. (Ostrava) | Kunice-Ostrava | 3,800
Do. |  | Zelezarne Vitkovice | Vitkovice-Ostrava | 900
Do. |  | Trinecke Zelezarny (Trinecke Iron and | Trinec | 3,000
Steel Works)
Do. |  | Poldi United Steel Works | Kladno-Prague | 1,700
Do. |  | Zelezarny Bila Cerkev | Hradek-Rokycany | 300
Do. |  | Zelezarny Veseli, a.s. | Veseli and Moravou | 300
Do. |  | Zelezarny Chomutov s.p. | Chomutov | 350
Do. |  | Bohumin Iron and Steel Works | Bohumin | 400
Titanium dioxide |  | Precheza A.S | Precheza | 25
Uranium |  | DIAMO s.p. | Straz pod Ralskem | 2
1Names and locations of mines and crude oil refineries are identical.

## Table3
TABLE 3
HUNGARY: PRODUCTION OF MINERAL COMMODITIES1
(Metric tons unless otherwise specified)
Commodity2 |  | 2000 |  | 2001 |  | 2002 |  | 2003e |  | 2004
METALS
Aluminum:
Bauxite, gross weight | thousand metric tons | 1046 |  | 1000 |  | 720 |  | 666 | 3 | 647
Alumina, gross weight, calcined basis | do. | 357 |  | 300 |  | 220 | e | 300 | r | 300
Metal:
Primary |  | 33850 |  | 34000 |  | 35000 | e | 34000 | r | 34400
Secondary |  | 55000 |  | 76000 |  | 75000 | e | 50000 |  | 50000 | e
Total |  | 88850 |  | 110000 |  | 110000 | e | 84000 | r | 84400
Copper, metal, refined including secondarye |  | 12000 |  | 12000 |  | 10000 |  | 10000 |  | 10000
Gallium |  | 5600 | e | 5600 | e | 5400 |  | 5500 | 3 | 5500
Iron and steel, metal:
Pig iron | thousand metric tons | 1340 |  | 1225 |  | 1334 |  | 1333 | r, 3 | 1350
Ferroalloyse, 4 |  | 8000 |  | 8000 |  | 1900 |  | 8000 |  | 8000
Steel:
Crude | thousand metric tons | 1969 |  | 2056 |  | 2141 |  | 1983 | r, 3 | 1957
Semimanufactures, rolled onlye | do. | 1900 |  | 1900 |  | 1900 |  | 1803 | r, 3 | 1800 | e
Manganese ore:
Run-of-mine:
Gross weight |  | 41000 |  | 38000 |  | 49000 | e | 48000 | 3 | 42000
Mn contente |  | 11000 |  | 10000 |  | 12700 | r | 12500 | r | 11300
Concentrate:e
Gross weight |  | 15000 |  | 15000 |  | 15000 |  | 15000 |  | 15000
Mn content |  | 5000 |  | 5000 |  | 5000 |  | 5000 |  | 5000
INDUSTRIAL MINERALS
Cement, hydraulic | thousand metric tons | 3358 |  | 3452 |  | 3510 |  | 3573 | r, 3 | 3580
Clays:
Bentonite:
Raw |  | 4818 |  | 5200 |  | 3700 |  | 87029 | r, 3 | 87030
Processede |  | 2000 |  | 2500 |  | 1400 |  | 42000 | r | 42000 | 3
Kaolin, raw and washed |  | 7100 |  | 8000 |  | 4300 |  | 13250 | r, 3 | 13300
Gypsum and anhydritee |  | 251000 |  | 252000 |  | 72200 |  | 62000 | r | 62000 | 3
Lime, calcinede | thousand metric tons | 500 |  | 500 |  | 500 |  | 500 |  | 500
Nitrogen, N content of ammoniae | do. | 250 |  | 224 |  | 238 |  | 232 | 3 | 274 | 3
Perlite |  | 150000 | e | 151000 |  | 140000 |  | 59530 | r, 3 | 59800
Sand and gravel:
Gravel | thousand metric tons | 13490 |  | 10645 |  | 29138 |  | 35000 | r | 35000
Sand:
Commone | thousand cubic meters | 300 |  | 300 |  | 300 |  | 300 |  | 300
Foundry |  | 173000 |  | 168000 |  | 152000 |  | 162600 | r, 3 | 163000
Glass |  | 340000 |  | 339000 |  | 317000 |  | 225300 | r, 3 | 226000
Stone:
Dimension, all typese | thousand metric tons | 5000 |  | 5000 |  | 5626 | 3 | 5500 |  | 5000
Dolomite | do. | 787 |  | 800 |  | 4196 |  | 4398 | r, 3 | 2750
Limestone | do. | 668 |  | 700 |  | 7152 |  | 2459 | r, 3 | 2460
Sulfur, byproduct, elemental, all sourcese |  | 30000 |  | 43000 | r | 52000 | r | 51000 | r | 50000
Sulfuric acide |  | 80000 |  | 80000 |  | 80000 |  | 80000 |  | 80000
Talce |  | 500 |  | 500 |  | 500 |  | 500 |  | 500
MINERAL FUELS AND RELATED MATERIALS
Coal:
Bituminous | thousand metric tons | 744 |  | 573 |  | 660 |  | 667 | r, 3 | 670
Brown | do. | 5670 |  | 5384 |  | 4570 |  | 4128 | r, 3 | 4130
Lignite | do. | 7862 |  | 8043 |  | 7574 |  | 8564 | r, 3 | 8600
Total | do. | 14276 |  | 14000 |  | 12804 |  | 13359 | r, 3 | 13400
Coke, metallurgicale |  | 650 |  | 650 |  | 650 |  | 650 |  | 650
Gas, natural, marketed |  | 3350 |  | 3280 |  | 3353 |  | 3010 | 3 | 3100
Peat, agricultural usee |  | 50 |  | 50 |  | 150 |  | 200 | 3 | 200
See footnotes at end of table.
TABLE 3--Continued
HUNGARY: PRODUCTION OF MINERAL COMMODITIES1
(Metric tons unless otherwise specified)
Commodity2 |  | 2000 |  | 2001 |  | 2002 |  | 2003e |  | 2004
MINERAL FUELS AND RELATED MATERIALS--Continued
Petroleum:
Crude:
As reported | thousand metric tons | 1128 |  | 1064 |  | 1050 |  | 1133 | 3 | 1100
Converted | thousand 42-gallon barrels | 8607 |  | 8118 |  | 8011 |  | 8640 |  | 8400 | e
Refinery productse, 5 | do. | 40000 |  | 40000 |  | 40000 |  | 40000 |  | 40000
eEstimated; estimated data are rounded to no more than three significant digits; may not add to totals shown. rRevised.
1Table includes data available through January 2006.
2In addition to the commodities listed, diatomite and a variety of industrial minerals and construction materials, such as common clay, are produced, but available
information is inadequate to make reliable estimates of output levels.
3Reported figure.
4Hungary is believed to produce some blast ferromanganese.
5Excludes refinery fuel and losses.

## Table4
TABLE 4
HUNGARY: STRUCTURE OF THE MINERAL INDUSTRY IN 2004
(Thousand metric tons unless otherwise specified)
Annual
Commodity |  | Major operating companies | Location of main facilities | capacity
Alumina |  | Magyar Aluminium Ltd. (MAL) | Ajka Timfoldgyar plant, about 120 kilometers | 400
southwest of Budapest, near Lake Balaton
Do. |  | do. | Almasfuzito Timfoldgyar plant near the | 240
Czech Republic border, 63 kilometers
northwest of Budapest
Do. |  | do. | Moson-Magyarovar plant, in northwestern | 30
corner of Hungary, about 12 kilometers
from Austrian and Czechoslovak borders
Aluminum, primary |  | do. | Inota plant, near Varpalota, 75 kilometers | 46
southwest of Budapest
Bauxite |  | Magyar Aluminium Ltd. (MAL) | Bakony District, extending roughly 100 | 1,500
|  | (Bakony Bauxite Mines Ltd.) | kilometers northeast along Lake Balaton
Cement |  | Belpafatvalvi Cement es Meszipari Rt | Belapatfalva, near Miskolc, 125 kilometers | 1,100
|  | [Heidelberger & Schwenk (Germany) and | northeast of Budapest
Hungarian Group]
Do. |  | Beremend Cement es Meszipari Rt | Beremend, 45 kilometers south of Pecs | 1090
[Heidelberger & Schwenk (Germany), 100%]
Do. |  | Dunai Cement es Meszmu Kft | Vac, 50 kilometers north of Budapest | 1,200
[Heidelberger & Schwenk (Germany), 100%]
Do. |  | Hejocsabai Cement es Meszipari Rt | Hejoscaba, 150 kilometers northeast of | 1450
|  | [Holderbank (Germany) and Hungarian Group] | Budapest
Do. |  | Labatlani Cementipari kft | Labatlan, 20 kilometers north of Tatabanya | 550
[Holderbank (Germany), 100%]
Clays |  | Agyag-Asvany Kft | Felsopeteny, one underground and two open pit | 35
|  | [Navan Resources PLC (Ireland)] | mines and a 5,000-metric-ton-per-year
processing plant. Products are ball clay, kaolin,
and refractory clay
Coal:
Bituminous and lignite |  | Magyar Szenbanyaszati Troszt (MSZT) | Tatabanya and Oroszlany coal mining region, | 8900
|  | (Hungarian Coal Mining Trust) | 45 kilometers west of Budapest
Do. |  | do. | Mecsek coal mining region, near Pecs and | 3,100
Komlo, north of the Yugoslav border
Do. |  | do. | Borsod coal mining region, 130 kilometers | 5,200
northeast of Budapest
Lignite |  | do. | Thorez opencast mine at Visonta, 80 | 7,000
kilometers northeast of Budapest
Manganese |  | Orszagos Erc-es Asvanybanyak | Urkut manganese ore mines, 120 kilometers | 160
|  | (National Ore and Mineral Mines) | southwest of Budapest
Natural gas | million cubic feet | Hungarian Oil and Gas Co. (MOL) | Szeged and Algyo gasfields, southern | 152,000
Hungary
Do. |  | do. | Hajduszoboszo gasfields, 180 kilometers | 50,000
east of Budapest
Do. |  | do. | Smaller gasfields are Szank, Kardoskut, Bekes, | 39,000
Berefurdo, and others
Perlite |  | Perlit 92 Kft [Navan Resources PLC (Ireland) | Palhaza, northeastern Hungary; open pit | 150
|  | and Hungarian Grouip | mine and processing plant
Petroleum:
Crude | million 42-gallon | Hungarian Oil and Gas Co. (MOL) | Szeged-Algyo Field, near Romanian-Yugoslav | 7
| barrels |  | border; 50% of total capacity
Refined | do. | Subsidiaries of Hungarian Oil and Gas Co. (MOL):
Do. | do. | Danube Petroleum Refining Co. | Szazhalombatta | 55
Do. | do. | Tisza Petroleum Refining Co. | Leninavaros | 22
Do. | do. | Zala Petroleum Refining Co. | Zalaegerszeg | 4
Silica |  | Uveg-Asvany Kft. [Navan Resources PLC | Mine and plant at Fehevaresugo | 660
(Ireland) and Hungarian Group]
Steel |  | Dunaferr Dunai Vasmu Rt | 60 kilometers south of Budapest | 1,400
Do. |  | OAM-Ozdi Acelmuvek Kft | 120 kilometers northeast of Budapest | 360
Do. |  | DAM-Diosgyori Acelmuvek es Kereskedelmi Kft | Diosgyoer, 145 kilometers northeast of Budapest | 850

## Table5
TABLE 5
POLAND: PRODUCTION OF MINERAL COMMODITIES1
(Thousand metric tons unless otherwise specified)
Commodity2 |  | 2000 |  | 2001 |  | 2002 |  | 2003 |  | 2004
METALS
Aluminum, metal:
Primary | metric tons | 46941 |  | 44723 |  | 49125 |  | 45371 |  | 45807
Secondary | do. | 5400 |  | 9900 |  | 9700 |  | 6500 | r, e | 6500 | e
Total | do. | 52341 |  | 54623 |  | 58825 |  | 51900 | r, e | 52300 | e
Cadmium, metal, primary | do. | 6 |  | 330 |  | 440 |  | 375 | r | 356
Copper:
Ore:
Gross weight |  | 28503 |  | 30227 |  | 29705 |  | 29992 |  | 31800
Cu content | metric tons | 525000 |  | 545000 |  | 568000 |  | 570000 | e | 590000
Concentrate:
Gross weight |  | 1755 |  | 1834 |  | 1935 |  | 1900 | e | 1950
Cu content | metric tons | 509000 |  | 532000 |  | 503000 |  | 495000 |  | 526000
Metal:
Smelter:
Primary | do. | 498146 |  | 485900 | r | 510700 |  | 515000 | e | 541000
Secondarye | do. | 19700 |  | 27900 |  | 29400 |  | 28500 | e | 30000
Total | do. | 517846 |  | 513800 | r | 540100 |  | 543500 |  | 571000
Refined, electrolytically, primary and secondary | do. | 486002 |  | 498451 |  | 508674 |  | 529616 |  | 550066
Gold, mine output, Au content | kilograms | 367 |  | 349 |  | 296 |  | 356 | r | 527
Iron and steel:
Pig iron:
For foundry use |  | 246 |  | 98 |  | 52 |  | 132 | e | 200
For steel production |  | 6246 |  | 5343 |  | 5245 |  | 5500 | e | 6200
Total |  | 6492 |  | 5441 |  | 5297 |  | 5632 |  | 6400
Ferroalloys:
Blast furnace, ferromanganese | metric tons | -- |  | 500 |  | 600 |  | 500 | e | 500 | e
Electric furnace:
Ferrosilicomanganese | do. | 19000 |  | 20000 |  | 7500 |  | 8000 | e | 8000 | e
Ferrosilicon | do. | 56000 |  | 48600 |  | 41800 |  | 42000 | e | 42000 | e
Total | do. | 75000 |  | 69100 |  | 49900 |  | 50500 | e | 50500 | e
Steel, crude:
From open hearth furnaces |  | 424 |  | 178 |  | 169 |  | -- | r | --
From oxygen converters |  | 6794 |  | 5822 |  | 5531 |  | 6070 | r | 6865
From electric furnaces |  | 3290 |  | 2809 |  | 2667 |  | 3040 | r | 3713
Total |  | 10508 |  | 8809 |  | 8367 |  | 9110 | r | 10578
Semimanufactures:
Hot rolled |  | 7616 |  | 6599 |  | 6114 |  | 6595 |  | 6600
Cold rolled |  | 1826 |  | 1350 |  | 1349 |  | 1533 |  | 1600
Pipe |  | 483 |  | 440 |  | 309 |  | 309 |  | 310
Lead:
Pb-Zn ore, gross weight | metric tons | 4500 |  | 4600 |  | 4500 | e | 4500 | e | 3900
Mine output:
Pb content of Pb-Zn ore | do. | 67800 |  | 69600 |  | 73500 |  | 55000 | r | 51000
Pb content of Cu ore | do. | 46000 |  | 52000 |  | 46900 |  | 45229 | r | 36000
Total | do. | 113800 |  | 121600 |  | 120400 |  | 100229 | r | 87000
Concentrate:
Gross weight | do. | 84400 |  | 86400 |  | 85000 |  | 85000 | e | 52000
Pb content | do. | 51200 |  | 52600 |  | 56600 |  | 57000 |  | 38000
Metal:
Smelter:
Primary | do. | 29700 |  | 30800 |  | 29400 |  | 25000 | e | 25000 | e
Secondary | do. | 46400 |  | 39500 |  | 44700 |  | 45000 | e | 45000 | e
Total | do. | 76100 |  | 70300 |  | 74100 |  | 70000 | e | 70000 | e
Refined, primary and secondary | do. | 55900 | r | 66000 | r | 65800 | r | 55563 | r | 56827
See footnotes at end of table.
TABLE 5--Continued
POLAND: PRODUCTION OF MINERAL COMMODITIES1
(Thousand metric tons unless otherwise specified)
Commodity2 |  | 2000 |  | 2001 |  | 2002 |  | 2003 |  | 2004
METALS--Continued
Platinum-group metals, average content of slimes:e, 3, 4
Palladium | kilograms | 12 |  | 12 |  | 12 |  | 10 | e | 10
Platinum | do. | 21 |  | 20 |  | 20 |  | 20 | e | 20
Selenium | metric tons | 65 |  | 65 |  | 68 |  | 78 | r | 83
Silver, mine output, Ag content | do. | 1144 |  | 1190 |  | 1222 |  | 1237 |  | 1344
Zinc:
Zn content:
Mine output | do. | 182000 |  | 172300 |  | 171200 |  | 174700 | r | 175000 | e
Concentrate output | do. | 156900 |  | 152700 |  | 152200 |  | 153900 | r | 154000 | e
Metal, refined, including secondary | do. | 173000 |  | 174700 |  | 158900 |  | 154200 | r | 155000
INDUSTRIAL MINERALS
Barite, beneficiated | metric tons | 2000 |  | 2500 |  | 2700 |  | 3030 | r | 3183
Cement:
Clinker |  | 11559 |  | 9335 |  | 8812 | r | 8525 | r | 9000 | e
Hydraulic |  | 15046 |  | 12074 |  | 10948 |  | 11653 | r | 12837
Portland |  | 13802 |  | 11115 |  | 10000 |  | 10700 | r | 11000 | e
Clays and clay products, crude:
Bentonite | metric tons | -- |  | 29000 |  | 26200 |  | 31648 |  | 66143
Fuller's earth | do. | 29700 |  | 29000 |  | 26200 |  | 27000 | e | 28000 | e
Fire clay | thousand metric tons | 153 |  | 140 |  | 128 |  | 144 |  | 137
Kaolin:
Crude | do. | 344 |  | 267 |  | 252 |  | 170 | r | 191
Beneficiated | do. | 99 |  | 129 |  | 114 |  | 136 | r | 191
Diatomite | metric tons | 1300 |  | 1000 |  | 1000 |  | 700 | r | 1000 | e
Feldspar:
Run of mine | do. | 54000 |  | 69000 |  | 85000 |  | 80000 | e | 80000 | e
Processed, including imported material | do. | 165200 |  | 200600 |  | 293000 |  | 341400 | r | 320000
Gypsum and anhydrite:
Natural:5
Gypsum rock |  | 997 |  | 999 | r | 867 |  | 1031 | r | 1000 | e
Anhydrite |  | 285 |  | 285 | r | 280 |  | 297 | r | 300 | e
Total |  | 1282 |  | 1284 | r | 1147 |  | 1328 | r | 1300 | e
Synthetic gypsum |  | 1140 |  | 1134 |  | 1040 |  | 1000 | e | 1000 | e
Grand total |  | 2422 |  | 2418 | r | 2187 |  | 2328 | r | 2300 | e
Lime, hydrated and quicklime |  | 2192 |  | 1954 |  | 1865 |  | 1955 |  | 2000
Magnesite:
Ore, crude | metric tons | 30000 |  | 23000 |  | 24000 |  | 24000 | e | 24000 | e
Concentrate | do. | 26100 |  | 22200 |  | 22100 |  | 22100 | e | 22100 | e
Calcined | do. | -- |  | 200 |  | 100 |  | 100 | e | 100 | e
Nitrogen, N content of ammonia |  | 1208 |  | 1169 |  | 1362 |  | 1912 |  | 1985
Salt:
Rock |  | 841 |  | 787 |  | 839 |  | 848 |  | 1099
Other |  | 2652 |  | 2689 |  | 2719 |  | 3812 |  | 4043
Total |  | 3493 |  | 3476 |  | 3558 |  | 4660 |  | 5142
Sand, excluding glass sand:
Aggregates:
Mine output | metric tons | 88514 |  | 73107 |  | 66722 |  | 65000 | e | 65000 | e
Processed | do. | 73588 |  | 62534 |  | 62799 |  | 63000 | e | 63000 | e
Foundry sand |  | 1055 |  | 849 |  | 628 |  | 650 | e | 650 | e
Filling sand |  | 9298 |  | 8914 |  | 9122 |  | 9000 | e | 9000 | e
Lime-sand brick production sand | thousand cubic meters | 718 |  | 492 |  | 411 |  | 450 | e | 450 | e
Silica:
Glass:
Construction, flat |  | 427 |  | 394 |  | 400 | e | 400 | e | 400 | e
Technical |  | 68 |  | 54 |  | 60 | e | 60 | e | 60 | e
See footnotes at end of table.
TABLE 5--Continued
POLAND: PRODUCTION OF MINERAL COMMODITIES1
(Thousand metric tons unless otherwise specified)
Commodity2 |  | 2000 |  | 2001 |  | 2002 |  | 2003 |  | 2004
INDUSTRIAL MINERALS--Continued
Silica--Continued:
Glass--Continued:
Commercial |  | 79 |  | 81 |  | 80 | e | 80 | e | 80 | e
Packing |  | 976 |  | 993 |  | 900 | e | 900 | e | 900 | e
Processed:
Glass sand |  | 1532 |  | 1423 |  | 1235 |  | 1402 | r | 1500 | e
Quartz and quartz crystal | metric tons | 52200 |  | 65900 |  | 27000 |  | 33000 | r, e | 35000 | e
Quartzite, refractory | do. | 176700 |  | 114200 |  | 32000 |  | 115400 | r | 50000 | e
Quartz schist | do. | 5500 |  | 5500 |  | 3000 |  | 2800 | r, e | 3000 | e
Sodium compounds, n.e.s.:
Carbonate (soda ash), 98% |  | 1018 |  | 1062 |  | 1054 |  | 1050 | r | 1167
Caustic soda (96% NaOH) |  | 394 |  | 348 |  | 395 |  | 427 | r | 452
Stone:
Mine output:
Crushed and dimension stone |  | 24483 |  | 22466 |  | 22619 |  | 23000 | e | 23000 | e
Dolomite |  | 2204 |  | 1639 |  | 1585 |  | 1815 |  | 1986
Limestone:
For lime production |  | 13858 |  | 11324 |  | 10306 |  | 10000 | e | 10000 | e
For non-lime end use |  | 28257 |  | 24289 |  | 23233 |  | 23747 |  | 25463
Sulfur:
Native, Frasch |  | 1369 |  | 942 |  | 760 |  | 762 |  | 821
Byproduct:
From metallurgy |  | 279 |  | 277 |  | 275 |  | 275 | e | 275 | e
From petroleum |  | 131 |  | 162 |  | 180 |  | 175 | e | 175 | e
Total |  | 410 |  | 439 |  | 455 |  | 450 | e | 450 | e
From gypsume |  | -- |  | 10 |  | 10 |  | 10 | e | 10 | e
Grand total |  | 1779 |  | 1391 |  | 1225 |  | 1222 | r | 1281
MINERAL FUELS AND RELATED MATERIALS
Carbon black |  | 12500 |  | 15100 |  | 16900 |  | 17000 | e | 15000
Coal:
Bituminous |  | 103331 |  | 103992 |  | 103546 |  | 103016 | r | 101230
Lignite and brown |  | 59484 |  | 59557 |  | 58210 |  | 60919 |  | 61197
Total |  | 162815 |  | 163549 |  | 161756 |  | 163935 | r | 162427
Coke, coke oven |  | 8972 |  | 8844 |  | 8787 |  | 10111 |  | 7752
Fuel briquets, all grades |  | 50 |  | 50 |  | 50 | e | 4 | r | 3
Gas:
Natural | million cubic meters | 4956 |  | 5175 |  | 5259 |  | 5315 |  | 5400 | e
Manufactured:
Town gas | do. | 7 |  | 6 |  | 6 | e | 4 | r | 5
Coke oven gas | do. | 3905 |  | 3919 |  | 3752 |  | 4245 | r | 4216
Generator gase | do. | 400 |  | 300 |  | 300 |  | 300 |  | 300
Total | do. | 4312 |  | 4225 |  | 4058 |  | 4549 | r | 4521
Peat, fuel and agricultural |  | 380 |  | 325 |  | 300 | e | 430 | r | 509
Petroleum:
Crude, as reported |  | 653 |  | 767 |  | 721 |  | 765 | r | 886
Refinery products6 |  | 18695 |  | 18680 |  | 17540 |  | 16886 |  | 17000 | e
eEstimated; estimated data are rounded to no more than three significant digits; may not add to totals shown. rRevised. -- Zero.
1Table includes data available through January 2006.
2In addition to the commodities listed, antimony and germanium, which are associated with polymetallic deposits, and cobalt and nickel, which are associated
with copper ores, are produced in quantities that so far have not warranted further recovery.
3Based on official Polish estimates.
4Estimates based on reported platinum- and palladium-bearing final (residual) slimes and their average Pt and Pd content from electrolytic copper refining.
5Includes building gypsum, as well as an estimate for gypsum used in the production of cement.
6Includes virtually all major products.

## Table6
TABLE 6
POLAND: STRUCTURE OF THE MINERAL INDUSTRY IN 20041
(Thousand metric tons unless otherwise specified)
Commodity |  | Major operating companies | Location of main facilities | Annual capacity
Aluminum:
Primary |  | Huta Aluminium "Konin" S.A. | Konin | 55.
Secondary |  | Zaklady Metalurgiczne "Skawina" | Skawina | 20.
Do. |  | Zaklady Metali Lekkich SA "Kety" | Kety | NA.
Do. |  | Zaklady Metalurgiezne "Trzebinia" | Trzebinia | NA.
Barite2 |  | Przedsiebiorstvo Hondlowo Uslugowe | Boguszow, Stanislawow | 3.
R&S Spolka Jawna
Cement:
Do. |  | Zaklady Cementowo-Wapiennicze | Chorula | 1,800 clinker,
|  | Gorazdze S.A. |  | 2,400 cement.
Do. |  | Cementownia "Ozarow" S.A. | Ozarow | 2,200 clinker,
2,400 cement.
Do. |  | Cementownia "Chelm" S.A. | Chelm | 1,440 clinker,
2,640 cement.
Do. |  | Kombinat Cementowo-Wapienniczy | Dzialoszyn | 600 clinker,
|  | Warta S.A. |  | 1,150 cement.
Do. |  | Cementownia "Malogoszcz" S.A. | Malogoszcz | 1,840 clinker,
1,800 cement.
Do. |  | Zaklady Cementowo-Wapiennicze | Sitkowka | 785 clinker,
|  | Nowiny S.A. |  | 1,070 cement.
Do. |  | Cementownia "Strzelce Opolskie" S.A. | Strzelce Opolskie | 1,257 clinker,
1,630 cement.
Do. |  | Kombinat Cementowo-Wapienniczy | Bielawy | 900 clinker,
|  | "Kujawy" S.A. |  | 1,000 cement.
Do. |  | Cementownia "Rudniki" S.A. | Rudniki | 840 clinker,
1,470 cement.
Do. |  | Cementownia "Wierzbica" S.A. | Wierzbica | 759 clinker,
1,000 cement.
Do. |  | Cementownia "Nowa Huta" S.A. | Krakow | 290 clinker,
1,100 cement.
Do. |  | Cementownia "Rejowiec" S.A. | Rejowiec | 600 clinker,
845 cement.
Do. |  | Cementownia "Odra" S.A. | Opole | 433 clinker,
800 cement.
Do. |  | Cementownia "Warszawa" | Warszawa (Warsaw) | 600 cement.
Do. |  | Cementownia "Groszowice" Sp. z.o.o. | Opole | 304 clinker,
425 cement.
Do. |  | Cementownia "Polcement-Saturn" | Wojkowice | 400 cement
Do. |  | Cementownia "Wiek" | Ogrodzieniec | 710 clinker,
240 cement.
Do. |  | Fabrika Cementu "Wysoka" | Lazy | 304 clinker,
425 cement.
Do. |  | Cementownia "Wejhorowie" | Wejhorowo | 42 clinker,
45 cement.
Coal:
Anthracite |  | Zaklad Wydobywczo | Lower Silesia | 200.
|  | Przetworczy Antracytu Walbrzych-Gaj | do.
Bituminous |  | Bytomska Spolka Weglowa S.A. | Upper Silesia (9 mines) | 140,000.
|  | Rudzka Spolka Weglowa S.A. | Upper Silesia (6 mines)
|  | Gliwicka Spolka Weglowa S.A. | Upper Silesia (7 mines)
|  | Katowicki Holding Weglowy S.A. | Upper Silesia (11 mines)
|  | Nadwislanska Spolka Weglowa S.A. | Upper Silesia (8 mines)
|  | Rybnicka Spolka Weglowa S.A. | Upper Silesia (5 mines)
|  | Jastrzebska Spolka Weglowa S.A. | Upper Silesia (6 mines)
|  | Seven independent mines | do.
|  | Walbrzyskie Kopalnie Wegla | Lower Silesia
Kamiennego
|  | KWK "Nowa Ruda" | do.
|  | KWK "Bogdanka" S. A. | do.
See footnotes at end of table.
TABLE 6--Continued
POLAND: STRUCTURE OF THE MINERAL INDUSTRY IN 20041
(Thousand metric tons unless otherwise specified)
Commodity |  | Major operating companies | Location of main facilities | Annual capacity
Coal--Continued:
Lignite |  | KWK "Belchatow" | Belchatow | 75,000.
|  | KWK "Turow" | Turow
|  | KWK "Konin" | Konin
|  | KWK "Adamow" | Adamow
|  | KWK "Sieniawa" | Sieniawa
Coke |  | Zaklady Koksownicze im. Powstancow Sl. | Upper Silesia | 12,000.
|  | Zaklady Koksownicze "Przyjazn" | do.
|  | Kombinat Koksochemiczny "Zabrze" | do.
|  | Huta im. Sendzimira | Upper Silesia (Krakow)
|  | Huta "Czestochowa" | Upper Silesia (Czestochowa)
|  | Zaklady Koksownicze "Walbrzych" | Lower Silesia
Copper:
Ore, gross weight |  | Kombinat Gorniczo Hutniczy | Lubin Mine, Lubin-Glogow District | 7,000.
(1.2%-2.2% Cu) |  | Miedzi (KGHM) Polska Miedz S.A.
[KGHM, S.A.]
Do. |  | do. | Polkowice- Sieroszowice Mine, Lubin-Glogow District | 9,200.
Do. |  | do. | Rudna Mine, Lubin-Glogow District | 11,000.
Concentrate, gross weight |  | do. | Lubin beneficiation plant, Lubin-Glogow District | 465.
(25.2% -25.9% Cu)
Do. |  | do. | Polkowice beneficiation plant, Lubin-Glogow District | 450.
Do. |  | do. | Rudna beneficiation plant, Lubin-Glogow District | 700.
Metal, refined |  | do. | Refineries at Glogow I, Glogow II, and Legnica | 480.
Feldspar |  | Strzeblowskie Kopalnie Surowcow | Mine at Sobotka, Lower Silesia, workings at | 50.
|  | Mineralnych | Pagorki Zachodnie and Pagorki Wschodnie
Ferroalloys:
Electric furnace (FeSiMn, FeMn, |  | Huta "Laziska" S.A. | Upper Silesia at Laziska Gome | 170.
FeCr, FeSi)
Blast furnace (FeMn) |  | Huta "Pokoj" S.A. | Upper Silesia, Ruda Slaska | 90.
Gold | kilograms | KGHM "Polska Miedz" S.A. | Refinery at Glogow "Trzebinia" | 550.
Gypsum and anhydrite |  | Zaklady Przemyslu Gipsowego | Southeastern Poland, Gacki | 1,400.
"Dolina Nidy"
|  | Zaklad Gipsowy "Stawiany" | Southeastern Poland, Szarbkow
|  | Kopalnia Anhydrytu "Nowy Lad" | Lower Silesia, Niwnice
|  | KGHM "Polska Miedz" S.A. | Lower Silesia, Iwiny
Helium | million | Zaklad Odazotowania Gazu | Western Poland, Odolanow | 3.
cubic meters
Kaolin |  | KSM "Surmin-Kaolin" S.A. | Lower Silesia, Nowogrodziec | 50.
Lead-zinc: |  |  |  | 60 Pb, 160 Zn.
Concentrate |  | Zaklady Gorniczo-Hutnicze (ZGH) | Mines and concentrators at Olkusz and
|  | "Boleslaw" | Pomorzany, Bukowno region
Do. |  | Zaklady Gornicze "Trzebionka" S.A. | Mines and concentrator at Trzebinia | NA.
Metal:
Pb, refined |  | Huta Cynku "Miasteczko Slaskie" | Refinery at Miasteczko Slaskie | 60.
Do. |  | Huta Metali Niezelaznych | Katowice | 35.
"Szopienice"
Zn, refined |  | Huta Cynku "Miasteczko Slaskie" | Imperial Smelter at Miasteczko Slaskie | 60.
Do. |  | Zaklady Metalurgiczny "Silesia" | Refinery at Katowice | -30.
(input from Huta "Miasteczko
Slaskie"
Do. |  | Zaklady Gorniczo-Hutnicze "Boleslaw" | Refinery at Boleslaw | 65.
Do. |  | Huta Metali Niezelaznych | Katowice | 28.
"Szopienice"
See footnotes at end of table.
TABLE 6--Continued
POLAND: STRUCTURE OF THE MINERAL INDUSTRY IN 20041
(Thousand metric tons unless otherwise specified)
Commodity |  | Major operating companies | Location of main facilities | Annual capacity
Lime3 |  | Zaklady Przemyslu Wapienniczego | Kieleckie County, Swietokrzyskie Mountains | 4,500.
Trzuskawica
|  | Slaskie Zaklady Przemyslu | Opole County
Wapienniczego Opolwap S.A.
|  | Zaklady Przemyslu Wapienniczego | Kieleckie County, Swietokrzyskie Mountains
Bukowa
|  | Kombinat Cementowo-Wapienniczy | Bydgoskie County
Kujawy S.A.
|  | Zaklady Cementowo-Wapiennicze | Opole County
Gorazdze S.A.
|  | Zaklady Cementowo-Wapiennicze | Kieleckie County
Nowiny
|  | Produkcyjno-Handlowo-Uslugowe | Czestochowa County
Wapmo-Sabinow
|  | Wojcieszowskie Zaklady Przemyslu | Jeleniogorskie County
Wapienniczego Sp. z o.o.
|  | Zaklady Przemyslu Wapienniczego | Piotrkowskie County
w Sulejowie
|  | Zaklad Wapienniczy w Plazie | Katowickie County
Natural gas | million | Ministry of Mining and Energy | Gasfields at pre-Carpathian foothills | 4,900.
| cubic meters |  | Carpathian Mountains Lowlands, near
Ostrow Wielkopolski, Poznan, and Trzebnica,
north of Wroclaw
Nitrogen: |  |  |  | 2,400.
Ammonia (NH3) |  | Zaklady Azotowe "Pulawy" S.A. | Pulawy in eastern Poland
|  | Zaklady Azotowe "Kedzierzyn" S.A. | Kedzierzyn in Upper Silesia
|  | Zaklady Azotowe "Wloclawek" S.A. | Wloclawek in central Poland
|  | Zaklady Azotowe S.A. w Tarnowie | Tarnow in southern Poland
|  | Zaklady Azotowe S.A. w Chorzowie | Chorzow in Upper Silesia
|  | Zaklady Chemiezne "Police" | Police in northwest Poland
Fertilizer (N) |  | do. | do. | 1,700.
Petroleum:
Crude |  | Polskie Gornicstwo Naftowe i | Oilfields in northern and northwestern | 200.
|  | Gazownictwo Warszawa | lowlands; sub-Carpathian region and
Carpathian Mountains
Predsiebiorstwo Poszukiwan i
Do. |  | Eksploatacji Rpy i Gazu "Petrobaltic" | Baltic Sea Shelf | 100.
Refined |  | Petrochimia-Plock | Plock in central Poland | 13,500.
|  | Rafineria "Gdansk" | Gdansk in northern Poland
|  | Rafineria "Chechowice" | Czechowice in southern Poland
|  | Rafineria "Trzebinia" | Trzebinia in southern Poland
|  | Rafineria "Glimar" Gorilice | Gorilice in southern Poland
|  | Rafineria "Jedlicze" | Jedlicze in southern Poland
|  | Podkarpackie Zaklady Rafyneryjne | Jaslo in southern Poland
w Jasle
Salt, all types |  |  |  | 6,500.
|  | Inowroclawskie Kopalnie Soli S.A. | Gora, Mogilno I, and Mogilno II mines
at Inowroclaw in central Poland
|  | Kopalnia Soli "Klodawa" | Klodawa in central Poland
|  | Kopalnia Soli "Wieliczka" | Wieliczka in southern Poland, near Krakow,
mining deposits at Barycz and Wieliczka
|  | Kopalnia Soli "Bochnia" | Southern Poland, mines at the Lezkowice
and Siedlec-Moszczenica-Lapczyca
deposit. Not known to have operated in 1999
|  | KGHM "Polska Miedz" S.A. | Sieroszowice in southwestern Poland
|  | Kopalnia Wegla Kamiennego | Debiensko, Upper Silesia
"Debiensko"
|  | Janikowskie Zaklady Sodowe | Janikowo in central Poland
"Janikosoda" S.A.
See footnotes at end of table.
TABLE 6--Continued
POLAND: STRUCTURE OF THE MINERAL INDUSTRY IN 20041
(Thousand metric tons unless otherwise specified)
Commodity |  | Major operating companies | Location of main facilities | Annual capacity
Selenium |  | Huta Metali Niezelaznych 'Szopienice" | Katowice | 80.
|  | KGHM "Polska Miedz" S.A. | Refinery at Glogow
Silver |  | KGHM "Polska Miedz" S.A. | Refined from dore produced by the | 1.
|  | Zaklady Metalurgiczne Trzebinia | Szopienice Pn-Zn smelter-refinery
largely from KGHM-supplied slimes
Steel: |  |  |  | 14,000 (crude).
Crude and semimanufactures |  | Huta Katowice S.A. | Plant at Dobrowa Gornicza, producing pig
iron, crude steel, hot-rolled products, and
cast steel
|  | Huta im. T. Sendzimir S.A. | Steelworks at Krakow, producing pig iron,
crude steel, hot-rolled products, cold-rolled
products, pipes, and cast iron
|  | P.P. Huta "Zawierciu" | Steelworks at Zawierciu, producing crude
steel, hot-rolled products, cast iron, and cast
steel
|  | Huta Czestochowa S.A. | Steelworks at Czestochowa, producing pig
iron, crude steel, hot-rolled sheets, pipes,
and cast iron
|  | Huta "Ostrowiec" S.A. | Steelworks at Ostrowiec-Swietokrzyski,
producing crude steel, hot-rolled products
|  | P.P. Huta "Labedy" | Steelworks at Gliwice, producing crude
steel, and hot-rolled products
|  | Huta "Lucchini-Warszawa" Sp. z o.o. | Steelworks in Warsaw, producing crude steel,
hot-rolled products, and cold-rolled strip
|  | Huta Florian S.A. | Steelworks in Swietochlowicach, producing
crude steel, hot-rolled products,
galvanized sheet, and cold-rolled strip
|  | Huta "Stalowa Wola" S.A. | Steelworks at Stalowa Wola, producing
crude steel
|  | Huta "Jednosc" S.A | Steelworks at Siemianowice Slaskie,
producing crude steel, hot-rolled products,
and pipes
|  | Huta "Batory" S.A. | Steelworks at Chorzow, producing crude steel,
hot-rolled products, and pipes
|  | P.P.Huta "Baildon" | Steelworks in Katowice, producing crude
steel, hot-rolled products, cold-rolled strip,
and cast steel
|  | Huta "Malapanew" S.A. | Steelworks at Ozimek, producing crude steel
and cast steel
|  | Huta "Zabrze" S.A. | Steelworks at Zabrze, producing crude steel,
cast iron, and cast steel
|  | Huta "Zygmunt" S.A. | Steelworks at Bytom, producing crude steel,
cast iron, and crude steel
Semimanufactures only |  | Huta Cedler S.A. | Steelworks in Sosnowiec, producing hot-rolled
products, cold-rolled strip, and cast iron
|  | P.P. Huta "Kosciuszko" | Steelworks at Chorzow, producing hot-rolled
products
|  | Huta "Pokoj" S.A. | Steelworks at Ruda Slaska, producing hot-
rolled products
|  | Huta "Andrzej" S.A. | Steelworks at Zawadskie, producing pipes
|  | Huta "Ferrum" S.A. | Steelworks in Katowice, producing pipes
|  | P.P. Huta "Bobrek" | Steelworks in Bytom, producing pig iron, hot-
rolled products, and cast iron
|  | Huta "Buczek" S.A. | Steelworks in Sosnowiec, producing pipes and
cast iron
|  | P.P. Huta "1 Maja" | Steelworks in Gliwice, producing hot-rolled
products
|  | Zaklad Wielkopiecowy "Szczecin" | Steelworks at Szczecin, producing pig iron
Sp. z o.o.
See footnotes at end of table.
TABLE 6--Continued
POLAND: STRUCTURE OF THE MINERAL INDUSTRY IN 20041
(Thousand metric tons unless otherwise specified)
Commodity |  | Major operating companies | Location of main facilities | Annual capacity
Sulfur |  | P.P.Kopalne i Zaklady Przetworcze | Operations at Tarnobrzeg, mining the Jeziorko- | 5,700.
|  | Siarki "Siarkopol" | Grebow-Wydza deposit.
Do. |  | P.P. Kopalnie i Zaklady Chemiczne | Operations at Grzybow, mining the Osiek and | NA.
|  | Siarki "Siarkopol" | Grzybow-Gacki deposits.
NA Not available.
1The data presented in this table were compiled, in large measure, from information provided in the Minerals Yearbook of Poland (Bilans Gospodarki Surowcami
Mineralnymi w Polsce Na Tle Gospodarki Swiatowej 1995) prepared and published by the Department of Mineral and Energy Policy, Mineral and Energy
Economy Research Centre of the Academy of Science of Poland, The Ministry of Environmental Protection, Natural Resources, and Forestry. Additionally,
very valuable information and criticism was provided by Mr. Krystof Galos and other members of his academic department.
2The production of barite at the "Boguszow " Barite Mine was stopped in 1997 because of large-scale area flooding, and its future status is uncertain.
3In order of size.

## Table7
TABLE 7
POLAND: RESOURCES OF MAJOR MINERALS IN 2004
(Million metric tons unless otherwise specified)
Geologically documented resources
Annual
|  | Number of deposits |  |  |  | percentage
Commodity |  | Total | Exploited | Total | Exploited | change of total
METALS
Copper |  | 15 | 5 | 2031 | 1356 | -13.2
Lead and zinc |  | 21 | 3 | 174 | 35 | -1
INDUSTRIAL MINERALS
Raw materials for chemicals:
Sulfur, native |  | 17 | 5 | 469 | 38 | --
Rock salt |  | 19 | 5 | 80188 | 11200 | -26.9
Barite |  | 5 | -- | 5.7 | -- | --
Potassium-magnesium salts |  | 5 | 1 | 669 | 72 | --
Raw materials for construction:
Chalk |  | 197 | 58 | 198 | 27 | 1
Clay:
Argillaceous material for construction ceramics |  | 1212 | 342 | 3975 | 572 | -2
Bentonite |  | 8 | 1 | 2.7 | 0.5 | --
Ceramic clays |  | 28 | 5 | 141 | 10 | --
Refractory clays |  | 17 | 3 | 56 | 5 | --
Kaolin |  | 14 | 2 | 215 | 83 | --
Dolomites |  | 11 | 4 | 347 | 158 | -1
Feldspar ore |  | 7 | 2 | 87 | 11.3 | --
Gypsum and anhydrite |  | 15 | 4 | 261 | 115 | -1
Magnesite |  | 6 | 1 | 13.3 | 3 | -1
Sand and gravel:
Filling sand |  | 32 | 10 | 4600 | 1173 | --
Moulding sand |  | 78 | 12 | 350 | 116 | -1
Quartz sand for brick and concrete |  | 160 | 46 | 724 | 142 | --
Gravel aggregates |  | 5118 | 1893 | 14637 | 3302 | 1
Silica:
Glass sand |  | 30 | 7 | 601 | 134 | --
Quartz, veined |  | 7 | 3 | 6.7 | 5 | --
Quartzite, refractory |  | 19 | 1 | 15 | 8 | --
Stone:
Stone for construction and road use |  | 556 | 227 | 8202 | 3875 | --
Limestone and marl for lime and cement use |  | 177 | 38 | 18029 | 6063 | --
MINERAL FUELS AND RELATED MATERIALS
Coal:
Bituminous |  | 133 | 48 | 42579 | 16041 | 1
Lignite |  | 76 | 10 | 13635 | 1789 | --
Gas: | billion cubic meters
Natural | do. | 256 | 183 | 154 | 128 | 1.2
Coal methane | do. | 44 | 19 | 85 | 17 | --
Petroleum |  | 86 | 69 | 20 | 18 | 28
-- Zero.
Sources: Central Statistical Office of Poland, 2005, Statistical Yearbook of Industry; Polish Academy of Sciences, 2004, Minerals Yearbook of Poland;
Concise Statistical Yearbook of Poland.

## Table8
TABLE 8
POLAND: IMPORTS OF SELECTED MINERAL COMMODITIES
(Thousand metric tons unless otherwise specified)
Commodity |  | 2000 | 2001 | 2002 | 2003 | 2004
METALS
Aluminum and articles thereof |  | 303 | 310 | 374 | 354 | 520
Chromite |  | 29 | 26 | 9 | 11 | NA
Cobalt, matte, oxide, and scrap | metric tons | 79 | 86 | 71 | 88 | NA
Iron ore and concentrate |  | 9737 | 7709 | 6957 | 8950 | 10932
Lead:
Concentrates, Pb content |  | -- | 4 | 5 | 2 | --
Refined |  | 14 | 12 | 21 | 32 | 33
Manganese, ore and concentrate |  | 39 | 44 | 15 | 10 | NA
Steel:
Flat-rolled, nonalloy semimanufactures |  | 1897 | 2535 | 2357 | NA | 2862
Stainless and articles thereof |  | 79 | 84 | 91 | NA | 144
Pipes and hollow profiles |  | 259 | 289 | 344 | NA | 415
INDUSTRIAL MINERALS
Alumina |  | 151 | 135 | 123 | 146 | NA
Barite |  | 7 | 7 | 6 | 8 | NA
Bauxite |  | 27 | 38 | 50 | 69 | NA
Bentonite |  | 62 | 65 | 68 | 94 | NA
Cement:
Clinker |  | 606 | 251 | 67 | 70 | NA
Hydraulic |  | 340 | 347 | 654 | 719 | NA
Feldspar |  | 82 | 144 | 168 | 155 | NA
Flourspar |  | 5 | 5 | 6 | 5 | NA
Glass |  | 429 | 466 | 549 | 534 | 707
Graphite, natural and synthetic |  | 43 | 55 | 61 | 63 | NA
Gypsum and ahydrite |  | 78 | 23 | 46 | 104 | NA
Kaolin, washed |  | 48 | 61 | 70 | 72 | NA
Mineral fertilizers |  | 1288 | 1426 | 1609 | 1875 | 1999
MINERAL FUELS AND RELATED MATERIALS
Coal, including briquettes |  | 1503 | 1903 | 2768 | 2560 | 2335
Natural gas | million cubic meters | 7676 | 8325 | 7775 | 8721 | NA
Petroleum:
Crude |  | 18002 | 17513 | 17872 | 17448 | 17309
Refined |  | 1797 | 2318 | 2501 | 2039 | 3155
NA Not available. -- Zero.
Sources: Central Statistical Offiice of Poland, Yearbook of Foreign Trade, 2003 and 2005; Polish Academy of Sciences, Minerals Yearbook
of Poland, 1999-2003.

## Table9
TABLE 9
POLAND: EXPORTS OF SELECTED MINERAL COMMODITIES
(Thousand metric tons unless otherwise specified)
Commodity |  | 2000 | 2001 | 2002 | 2003 | 2004
METALS
Aluminum and articles thereof |  | 216 | 230 | 264 | 319 | 332
Cadmium | metric tons | -- | 198 | 49 | 428 | NA
Cobalt, matte, oxide, and scrap | do. | 22 | 14 | 1 | -- | NA
Copper:
Refined copper and copper alloys |  | 284 | 233 | 288 | 277 | 282
Copper manufactures |  | 149 | 143 | 123 | 121 | 177
Lead:
Concentrates, Pb content |  | 45 | 56 | 58 | 52 | 54
Metal, refined |  | 9 | 10 | 21 | 32 | 27
Silver and articles thereof | metric tons | 1042 | 1094 | 1135 | 1,254 | 683
Steel:
Pig iron |  | 138 | 41 | 3 | 16 | NA
Steel, crude |  | -- | 2 | 3 | 3 | NA
Flat-rolled, nonalloy semimanufactures |  | 2185 | 2219 | 2151 | NA | 2,694
Pipes and hollow profiles |  | 178 | 202 | 35 | NA | 184
Zinc:
Concentrate, Zn content |  | 12 | 16 | 34 | 35 | 25
Metal and articles thereof |  | 87 | 92 | 89 | 80 | 82
INDUSTRIAL MINERALS
Cement, hydraulic |  | 978 | 897 | 478 | 264 | 359
Glass |  | 598 | 682 | 662 | 697 | 803
Salt |  | 427 | 376 | 343 | 423 | NA
Sulfur |  | 1024 | 774 | 600 | 534 | NA
MINERAL FUELS AND RELATED MATERIALS
Coal:
Anthracite and bituminous |  | 23247 | 23032 | 22626 | 20,128 | 19,700
Lignite |  | 9 | 15 | 42 | 37 | NA
Coke and semicoke |  | 3690 | 3924 | 4226 | 5,267 | 5,258
Petroleum, refined |  | 2154 | 2523 | 2446 | 1,389 | NA
NA Not available. -- Zero.
Sources: Minerals Yearbook of Poland, 1999-2003; Central Statistical Offiice of Poland, Yearbook of Foreign Trade, 2003 and 2005.

## Table10
TABLE 10
SLOVAKIA: PRODUCTION OF MINERAL COMMODITIES1, 2
(Thousand metric tons unless otherwise specified)
Commodity |  | 2000 | 2001 |  | 2002 |  | 2003 |  | 2004
METALS
Aluminum:
Alumina | metric tons | 109813 | 110078 |  | 111618 |  | 132089 |  | 156893
Aluminum ingot, primary | do. | 136753 | 133672 |  | 146958 |  | 165290 |  | 175000 | e
Copper:
Mine output, concentrate, Cu content | do. | 11 | 6 |  | 2 |  | 2 | e | 2 | e
Metal, refined, primary and secondarye | do. | -- | 8000 |  | 8100 |  | 5800 | 3 | --
Gallium, metale | kilograms | 500 | 500 |  | 500 |  | 500 |  | 500
Gold, metal | do. | 306 | 157 |  | 53 |  | 50 |  | 50 | e
Iron and steel:
Iron ore:
Gross weight |  | 909 | 888 |  | 1300 |  | 1324 |  | 1000
Metal content |  | 255 | 238 |  | 175 |  | 200 |  | 500
Concentrate, gross weight |  | 447 | 435 |  | 326 |  | 400 |  | 300
Metal:
Pig iron |  | 3166 | 3255 |  | 3533 |  | 3892 | r | 3800
Ferroalloys, total electric furnacee, 4 |  | 95 | 95 |  | 95 |  | 95 |  | 95
Ferrochromium | metric tons | 17702 | 5968 |  | 5695 |  | 1924 |  | 2000
Ferrosilicone | do. | 50000 | 50000 |  | 50000 |  | 50000 |  | 50000
Steel, crude |  | 3733 | 3989 |  | 4275 |  | 4709 | r | 4564
Semimanufacturese |  | 3500 | 3600 |  | 3500 |  | 3500 |  | 3500
INDUSTRIAL MINERALS
Barite, concentrate | metric tons | 13700 | 14450 |  | 25820 |  | 10000 |  | 10000 | e
Cement, hydraulic |  | 3045 | 3123 |  | 3141 |  | 3147 |  | 3158
Clays:
Bentonite | metric tons | 66528 | 82915 |  | 66128 |  | 74938 |  | 69252
Kaolin | do. | 32000 | 34700 |  | 33000 |  | 35000 |  | 35000 | e
Refractory | do. | 2000 | 3000 |  | 3000 | e | -- | r | --
Ceramic | do. | 61000 | 59000 |  | 55000 |  | 50000 |  | 50000 | e
Diamond, synthetice | carats | 5000 | -- |  | -- |  | -- | 3 | -- | 3
Dolomite |  | 1176 | 1471 |  | 1357 |  | 1250 |  | 1117
Gypsum and anhydrite, crude | metric tons | 124000 | 169000 |  | 121700 |  | 125000 |  | --
Lime, hydrated and quicklime |  | 754 | 816 |  | 911 |  | 847 |  | 961
Magnesite, concentrate | metric tons | 1001000 | 961000 |  | 930000 |  | 397259 |  | 404776
Nitrogen, N content of ammonia | do. | 215000 | 209000 |  | 326000 |  | 230200 |  | 220003
Perlite | do. | 17020 | 14910 |  | 18630 |  | 19000 |  | 19000 | e
Salt | do. | 121700 | 123000 |  | 97400 |  | 95000 |  | 95000 | e
Sand and gravel | thousand cubic meters | 1271 | 1272 |  | 1399 |  | 1300 |  | 1300 | e
Stone:
Limestone and other calcareous stones for cement |  | 6700 | 3596 |  | 3694 |  | 3453 |  | 4501
Crushed stone | thousand cubic meters | 2868 | 4602 |  | 4715 |  | 5075 |  | 4472
Talc | metric tons | 1800 | 2600 |  | 2290 |  | 1000 |  | 1000
Zeolites | do. | 15000 | 23000 |  | 28000 |  | 25000 |  | --
MINERAL FUELS AND RELATED MATERIALS
Coal, brown and lignite |  | 3589 | 3424 |  | 3401 |  | 3077 |  | 2952
Coke:e
Metallurgical |  | 1500 | 1500 |  | 1500 |  | 1500 |  | 1500
Unspecified |  | 200 | 200 |  | 200 |  | 200 |  | 200
Gas, manufactured, coke oven | million cubic meters | 202 | 213 | r | 206 | r | 210 | r | 200
Petroleum:
Crude:
As reported |  | 60 | 54 |  | 53 |  | 48 |  | 50
Convertede | thousand 42-gallon barrels | 400 | 400 |  | 400 |  | 350 |  | 350
Refinery productse | do. | 40000 | 40000 |  | 40000 |  | 40000 |  | 44500
eEstimated; estimated data are rounded to no more than three significant digits. rRevised. -- Zero.
1Table includes data available through January 2006.
2In addition to the commodities listed, arsenic, diatomite, feldspar, illite, sodium compounds, sulfur, and sulfuric acid are produced, but available information is
inadequate to make reliable estimates of output levels.
3Reported figure.
4May include some FeCrSi and FeNi, if any was produced.

## Table11
TABLE 11
SLOVAKIA: STRUCTURE OF THE MINERAL INDUSTRY IN 2004
(Thousand metric tons unless otherwise specified)
Commodity |  | Major operating companies1 | Location of main facilities2 | Annual capacity
Aluminum |  | ZSNP Aluminum Works (Slovalco) | Ziar and Hronom, central Slovakia | 108
Antimony:
Ore |  | Liptovska Dubrava | Central Slovakia | 50
Do. |  | Pezinok | Western Slovakia | 50
Smelter |  | Vajskova | Central Slovakia | 2
Cement |  | Lietavska Lucka, Stupava, and Turna | Slovakia | 5,400
Coal:
Brown |  | Hornonitranske Bane, a.s. | Prievidza, central Slovakia | 3500
Do. |  | Bana Dolina, a.s. | V'lky Krtis, southern Slovakia | 500
Lignite |  | Bana Zhorie, a.s. | Holic, Western Slovakia | 400
Copper:
Ore |  | Slovinky, Hodrusa-Hamre, and Rudnany | Central Slovakia | 500
Refinery |  | Krompachy | do. | 27
Gallium | kilograms | ZSNP Aluminum Works | Ziar and Hronom, central Slovakia | 4,000
Iron:
Ore |  | Nizana Slana and Rudnany | Central Slovakia | 1,600
Concentrate |  | do. | do. | 1,300
Lead-zinc, ore |  | Banska Stiavnica | do. | 200
Magnesite |  | SMZ a.s. Jelsava | Eastern Slovakia | 350
Do. |  | Slovmag a.s., Lubenik | Central Slovakia | 150
Petroleum, refinery |  | Bratislava, Dubova | Slovakia | NA
Salt |  | Solivary a.s., Presov | Eastern Slovakia | 150
Steel, crude |  | U.S. Steel Kosice | Eastern Slovakia, Kosice | 4,000
Do. |  | Zeleziarne Podbrezova a.s. | Slovakia, Podbrezova | 600
NA Not available.
1All mining companies are Government owned.
2Names and locations of mines and crude oil refineries are identical.