## Text
USGS Minerals Yearbook 2004, Volume III - Japan
This workbook includes one Microsoft Word document and 11 tables.
This icon is linked to an embedded text document. Click on the icon to open the document.

## Table 1
TABLE 1
JAPAN: PRODUCTION OF MINERAL COMMODITIES1
(Metric tons unless otherwise specified)
Commodity |  | 2000 |  | 2001 |  | 2002 |  | 2003 |  | 2004
METALS
Aluminum:
Alumina | thousand metric tons | 369 |  | 331 |  | 333 |  | 363 | r | 340 | e
Aluminum hydroxide | do. | 782 |  | 739 |  | 724 |  | 740 |  | 730 | e
Metal:
Primary:
Regular grades | do. | 7 |  | 7 |  | 6 |  | 6 |  | 6
High-purity | do. | 41 |  | 27 |  | 40 |  | 44 |  | 55
Secondary2 | do. | 1214 |  | 1171 |  | 1239 |  | 1261 | r | 1015
Antimony:
Oxide |  | 11051 |  | 8789 |  | 9052 |  | 8190 | r | 8716
Metal |  | 146 |  | 101 |  | 183 |  | 121 |  | 222
Arsenic, high-puritye |  | 100 |  | 100 |  | 100 |  | 100 |  | 100
Bismuth |  | 520 |  | 551 |  | 474 |  | 513 |  | 522
Cadmium, refined |  | 2472 |  | 2460 |  | 2444 |  | 2509 |  | 2233
Chromium, metale |  | 750 |  | 1350 |  | 1600 |  | 1500 |  | 1600
Cobalt, metal |  | 311 |  | 350 |  | 354 |  | 379 |  | 429
Copper:
Mine output, Cu content |  | 1211 |  | 744 |  | -- |  | -- |  | --
Metal:
Blister and anode:
Primary |  | 1331352 |  | 1328489 |  | 1317291 |  | 1343353 |  | 1270995
Secondary |  | 149282 |  | 139764 |  | 182069 |  | 172724 |  | 194927
Total |  | 1480634 |  | 1468253 |  | 1499360 |  | 1516077 |  | 1465922
Refined:
Primary |  | 1290091 |  | 1287165 |  | 1211111 |  | 1251728 |  | 1188491
Secondary |  | 147260 |  | 138526 |  | 189968 |  | 178637 |  | 191653
Total |  | 1437351 |  | 1425691 |  | 1401079 |  | 1430365 |  | 1380144
Gallium, metal:
Primarye |  | 14 |  | 8 |  | 8 |  | 9 |  | 9
Secondary |  | 56 |  | 62 |  | 80 |  | 83 |  | 81
Germanium:
Oxidee |  | 10 |  | 10 |  | 20 | r | 30 | r | 50
Metal | kilograms | 1809 |  | 1615 |  | 803 |  | 621 |  | 943
Gold:
Mine output, Au content | do. | 8400 |  | 7815 |  | 8615 |  | 8143 |  | 8021
Metal:
Primary | do. | 146061 |  | 155826 |  | 144748 |  | 161399 |  | 136616
Secondary3 | do. | 19280 |  | 19831 |  | 21160 |  | 22549 |  | 23183
Total | do. | 165341 |  | 175657 |  | 165908 |  | 183948 |  | 159799
Indium, metale | do. | 55078 | 4 | 55000 |  | 60000 |  | 70000 |  | 70000
Iron and steel:
Iron ore and iron sand concentrate:
Gross weight |  | 1454 |  | 750 |  | -- | r, e | -- | r, e | -- | e
Fe content |  | 523 |  | 258 |  | -- | r, e | -- | r, e | -- | e
Metal:
Pig iron and blast furnace ferroalloys | thousand metric tons | 81071 |  | 78836 |  | 80979 |  | 82091 |  | 82974
See footnotes at end of table.
TABLE 1--Continued
JAPAN: PRODUCTION OF MINERAL COMMODITIES1
(Metric tons unless otherwise specified)
Commodity |  | 2000 |  | 2001 |  | 2002 |  | 2003 |  | 2004
METALS--Continued
Iron and steel--Continued:
Metal--Continued:
Electric-furnace ferroalloys:
Ferrochrome |  | 130074 |  | 111167 |  | 91937 |  | 19427 |  | 13472
Ferromanganese |  | 337694 |  | 368293 |  | 356717 |  | 371831 |  | 437389
Ferronickel |  | 367181 |  | 367739 |  | 370973 |  | 369099 |  | 374213
Silicomanganese |  | 67926 |  | 62238 |  | 70965 |  | 58043 |  | 73041
Other:
Ferromolybdenum |  | 3699 |  | 3485 |  | 2375 |  | 2691 |  | 3323
Ferrotungsten |  | 42 |  | 109 |  | 9 |  | 12 |  | --
Ferrovanadium |  | 4108 |  | 3613 |  | 3592 |  | 3491 |  | 2178
Unspecified |  | 7171 |  | 5733 |  | 6376 |  | 3813 |  | 7321
Total |  | 917895 |  | 922377 |  | 902944 |  | 828407 |  | 910937
Steel, crude | thousand metric tons | 106444 |  | 102866 |  | 107745 |  | 110511 |  | 112718
Semimanufactures, hot-rolled:
Ordinary steels | do. | 83044 |  | 78927 |  | 80838 |  | 81769 |  | 83354
Special steels | do. | 15747 |  | 15835 |  | 17451 |  | 18735 |  | 19843
Lead:
Mine output, Pb content |  | 8835 |  | 4997 |  | 5723 |  | 5660 |  | 5512
Metal, refined:
Primary |  | 129469 |  | 127358 |  | 107744 |  | 105460 |  | 94272
Secondary |  | 182209 |  | 175088 |  | 178016 |  | 189831 |  | 188601
Total |  | 311678 |  | 302446 |  | 285760 |  | 295291 |  | 282873
Magnesium, metal, secondarye |  | 10000 |  | 10000 |  | 9000 |  | 10000 |  | 10000
Manganese, oxide |  | 63379 |  | 51095 |  | 45867 |  | 49115 |  | 45680
Molybdenum, metal |  | 626 |  | 610 |  | 465 |  | 561 |  | 812
Nickel metal:
Refined |  | 36230 |  | 32526 |  | 32303 |  | 34991 |  | 32769
Ni content of nickel oxide sinter |  | 47020 |  | 49600 |  | 48950 |  | 52663 | r | 60285
Ni content of ferronickel |  | 74753 |  | 68113 |  | 74418 |  | 75399 | r | 74261
Ni content of chemical |  | 2721 |  | 2394 |  | 1820 |  | 2084 |  | 2082
Total |  | 160724 |  | 152633 |  | 157491 |  | 165137 | r | 169397
Platinum-group metals:
Palladium, metal | kilograms | 4712 |  | 4805 |  | 5618 |  | 5500 | e | 5300 | e
Platinum, metal | do. | 782 |  | 791 |  | 762 |  | 770 | e | 750 | e
Rare-earth oxides5 |  | 5619 |  | 5109 |  | 5423 |  | 5521 |  | 6015
Selenium, metal |  | 612 |  | 735 |  | 752 |  | 734 |  | 599
Silicon, high-purity |  | 4688 |  | 4334 |  | 4453 | r | 5045 |  | 6135
Silver:
Mine output, Ag content | kilograms | 103781 |  | 80397 |  | 81416 |  | 78862 |  | 75689
Metal:
Primary | do. | 2384739 |  | 2293028 |  | 2259551 |  | 2453204 |  | 2208270
Secondary3 | do. | 345358 |  | 303804 |  | 291955 |  | 258754 |  | 219047
Total | do. | 2730097 |  | 2596832 |  | 2551506 |  | 2711958 |  | 2427317
Tantalum, metale |  | 85 |  | 90 |  | 90 |  | 95 |  | 95
Tellurium, metal |  | 36 |  | 39 |  | 29 |  | 33 |  | 33
Tin, metal, smelter |  | 593 |  | 668 |  | 659 |  | 662 |  | 707
See footnotes at end of table.
TABLE 1--Continued
JAPAN: PRODUCTION OF MINERAL COMMODITIES1
(Metric tons unless otherwise specified)
Commodity |  | 2000 |  | 2001 |  | 2002 |  | 2003 |  | 2004
METALS--Continued
Titanium:
Dioxide |  | 270272 |  | 256961 |  | 240469 |  | 253453 |  | 253364
Metal |  | 19457 |  | 24906 |  | 25199 |  | 18923 |  | 23500 | e
Tungsten, metal |  | 4993 |  | 3607 |  | 3302 |  | 3333 |  | 4166
Vanadium, metale, 6 |  | 890 | r | 890 | r | 1000 | r | 1000 | r | 1000
Zinc:
Mine output, Zn content |  | 63601 |  | 44519 |  | 42851 |  | 44574 |  | 47781
Oxide |  | 82816 |  | 75414 |  | 74515 |  | 75090 |  | 75813
Metal:
Primary |  | 541704 |  | 541277 |  | 547183 |  | 532704 |  | 534830
Secondary |  | 157047 |  | 142777 |  | 126723 |  | 153411 |  | 132417
Total |  | 698751 |  | 684054 |  | 673906 |  | 686115 |  | 667247
Zirconium, oxide |  | 8540 |  | 7930 |  | 8650 |  | 8800 |  | 9800
INDUSTRIAL MINERALS
Asbestose |  | -- | r | -- | r | -- | r | -- | r | --
Brominee |  | 15000 |  | 15000 |  | 20000 |  | 20000 |  | 20000
Cement, hydraulic | thousand metric tons | 81097 |  | 76550 |  | 71828 |  | 68766 |  | 67376
Clays:
Bentonite |  | 415115 |  | 415102 | r | 437772 |  | 425945 |  | 455282
Fire clay, crude |  | 506314 |  | 475665 |  | 480000 | e | 460000 | e | 470000 | e
Kaolin |  | 25739 |  | 17240 | r | 11756 |  | 12409 |  | 11553
Diatomite |  | 136400 | r | 132100 | r | 111190 | r | 129300 | r | 130000 | e
Feldspar and related materials:e
Feldspar |  | 52000 |  | 50000 |  | 50000 |  | 50000 |  | 50000
Aplite |  | 330000 |  | 310000 |  | 403000 |  | 300000 |  | 310000
Gypsum | thousand metric tons | 5917 |  | 5874 |  | 5644 |  | 5764 |  | 5865
Iodine |  | 6157 |  | 6643 |  | 6548 |  | 6524 |  | 7264
Lime, quicklime | thousand metric tons | 8106 |  | 7586 |  | 7420 |  | 7953 |  | 8507
Nitrogen, N content of ammonia | do. | 1410 |  | 1318 |  | 1192 |  | 1061 |  | 1101
Perlitee |  | 250000 |  | 255000 |  | 250000 |  | 250000 |  | 200000
Salt, all types | thousand metric tons | 1374 |  | 1358 |  | 1282 |  | 1263 |  | 1225
Silica:
Sand | do. | 6121 |  | 5768 |  | 4893 |  | 4699 |  | 4705
Stone, quartzite | do. | 15578 |  | 14213 |  | 13568 |  | 12838 |  | 12218
Sodium compounds, n.e.s.:
Soda ash |  | 669203 |  | 461204 |  | 410000 |  | 400000 |  | 400000
Sulfate, anhydrous |  | 163057 |  | 146780 |  | 137713 |  | 132807 |  | 130107
Stone, crushed:
Dolomite | thousand metric tons | 3539 |  | 3389 |  | 3450 |  | 3579 |  | 3727
Limestone | do. | 185569 |  | 182255 |  | 170166 |  | 163565 |  | 161858
Sulfur:
S content of pyrite | do. | -- | r | -- | r | -- | r | -- | r | --
Byproduct of metallurgy | do. | 1384 |  | 1319 |  | 1326 |  | 1281 |  | 1263
Byproduct of petroleum | do. | 2071 |  | 2024 |  | 1865 |  | 1951 |  | 1895
Talc and related materials:
Talce |  | 50000 |  | 45000 |  | 40000 |  | 40000 |  | 42000
Pyrophyllite |  | 692998 |  | 623097 |  | 600000 | e | 600000 | e | 610000 | e
Vermiculitee |  | 7000 | r | 6500 | r | 6400 | r | 6200 | r | 6200
See footnotes at end of table.
TABLE 1--Continued
JAPAN: PRODUCTION OF MINERAL COMMODITIES1
(Metric tons unless otherwise specified)
Commodity |  | 2000 |  | 2001 |  | 2002 |  | 2003 |  | 2004
MINERAL FUELS AND RELATED MATERIALS
Carbon black | thousand metric tons | 788 |  | 742 |  | 755 |  | 788 |  | 804
Coal, bituminous7 | do. | 3126 |  | 3208 | r | 1368 | r | 1338 | r | 1339
Coke including breeze:
Metallurgical | do. | 38394 |  | 38402 |  | 38417 |  | 38544 |  | 38314
Gas, natural:
Gross8 | million cubic meters | 2453 |  | 2521 |  | 2571 |  | 2844 |  | 2883
Marketed | do. | 2507 |  | 2602 |  | 2662 |  | 3011 |  | 3021
Petroleum:
Crude | thousand 42-gallon barrels | 4656 |  | 4782 |  | 4548 |  | 5161 |  | 5247
Refinery products:
Gasoline:
Aviatione | do. | 45 |  | 40 |  | 40 |  | 50 |  | 50
Other | do. | 356530 |  | 364714 |  | 364129 |  | 367687 |  | 366662
Asphalt and bitumen | do. | 33366 |  | 33151 |  | 31537 |  | 32586 |  | 34475
Distillate fuel oil | do. | 268022 |  | 261851 |  | 250932 |  | 242311 |  | 243425
Jet fuel | do. | 66828 |  | 67320 |  | 65263 |  | 60013 |  | 64846
Kerosene | do. | 175399 |  | 176655 |  | 169472 |  | 177963 |  | 167348
Liquefied petroleum gas | do. | 57251 |  | 59942 |  | 53593 |  | 53107 |  | 50881
Lubricants | do. | 16677 |  | 16304 |  | 16630 |  | 16314 |  | 16561
Naphtha | do. | 112935 |  | 116122 |  | 119298 |  | 122355 |  | 125252
Paraffin, wax | do. | 855 |  | 822 |  | 833 |  | 915 |  | 902
Petroleum coke | do. | 4274 |  | 4700 |  | 4549 |  | 4000 |  | 4533
Refinery fuel and lossese, 9 | do. | 150000 |  | 150000 |  | 150000 |  | 150000 |  | 150000
Residual fuel oil | do. | 429153 |  | 409780 |  | 398673 |  | 435763 |  | 406901
Unfinished oilse | do. | 50000 |  | 50000 |  | 50000 |  | 50000 |  | 50000
Total10 | do. | 1720000 |  | 1710000 |  | 1670000 |  | 1710000 |  | 1680000
eEstimated; estimated data are rounded to no more than three significant digits; may not add to totals shown. pPreliminary. rRevised. -- Zero.
1Table includes data available through October 28, 2005.
2Includes unalloyed and alloyed ingot.
3Includes recovered from scrap and waste.
4Reported figure.
5Includes oxide of cerium, europium, gadolinium, lanthanum, neodymium, praseodymium, samarium, terbium, and yttrium.
6Represents metal content of vanadium pentoxide recovered from petroleum residues, ashes, and spent catalysts.
7All major coal mines had closed by January 2002, but 12 smaller mines were still in operation in 2004.
8Includes output from gas wells and coal mines.
9May include some additional unfinished oils.
10Data are rounded to three significant digits; may not add to totals shown.
Sources: Ministry of Economy, Trade and Industry, Yearbook of Iron and Steel, Non-ferrous Metal, and Fabricated Metals Statistics, 2004; Yearbook of
Chemical Industries Statistics, 2004; Yearbook of Ceramics and Building Materials Statistics, 2004; and Yearbook of Mineral Resources and Petroleum
Products Statistics, 2004. Japan Aluminum Association, Aluminum Statistics, 2004. Arumu Publishing Co. Ltd., Industrial Rare Metals Annual
Review No. 121, 2005. U.S. Geological Survey Minerals Questionnaire, 2000-04.

## Table 2
TABLE 2
JAPAN: STRUCTURE OF THE MINERAL INDUSTRY IN 2004
(Thousand metric tons unless otherwise specified)
|  | Major operating companies |  | Annual
Commodity |  | and major equity owners | Location of main facilities | capacity
Cement |  | Aso Cement Co. Ltd. | Tagawa and Kanda, Fukuoka Prefecture | 2400
Do. |  | Daiichi Cement Co. Ltd. | Kawasaki, Kanagawa Prefecture | 1169
Do. |  | Denki Kagaku K.K. | Omi, Niigata Prefecture | 2762
Do. |  | Hachinohe Cement Co. Ltd. | Hachinohe, Aomori Prefecture | 1533
Do. |  | Hitachi Cement Co. Ltd. | Hitachi, Ibaraki Prefecture | 941
Do. |  | Mitsubishi Materials Corp. | Higashidori, Shimokita-gun, Apmori Prefecture; | 13467
Higashiyama, Higashiiwai-gun, Iwate Prefecture;
Yokoze, Saitama Prefecture; Kurosaki, Kyushu,
and Higashitani, Fukuoka Prefecture
Do. |  | Mitsui Mining Co. Ltd. | Togawa, Fukuoka Prefecture | 2075
Do. |  | Myojo Cement Co. Ltd. | Itoigawa, Niigata Prefecture | 2482
Do. |  | Nippon Steel Chemical Co. Ltd. | Tobata, Kitakyushu, Fukuoka Prefecture | 855
Do. |  | Nittetsu Cement Co. Ltd. | Muroran, Hokkaido Prefecture | 1589
Do. |  | Ryukyu Cement Co. Ltd. | Yabu, Nago, Okinawa Prefecture | 722
Do. |  | Sumitomo Osaka Cement Co. Ltd. | Tamura, Fukushima Prefecture; Aso, Tochigi | 14402
Prefecture; Motosu, Gifu Prefecture; Sakata,
Shiga Prefecture; Ako, Hyogo Prefecture; and
Susaki, Kochi Prefecture
Do. |  | Taiheiyo Cement Corp. | Ofunato, Iwate Prefecture; Chichibu, Kumagaya, | 28800
and Saitama, Saitama Prefecture; Fujiwara,
Mie Prefecture; Saiki and Tsukumi, Oita
Prefecture; Kamiiso, Hokkaido Prefecture;
and Tosa, Kochi Precture
Do. |  | Tokuyama Cement Co. Ltd. | Nanyo, Yamaguchi Prefecture | 5936
Do. |  | Tosoh Corp. | Shin Nanyo, Yamaguchi Prefecture | 2869
Do. |  | Tsuruga Cement Co. Ltd. | Tsuruga, Fukui Prefecture | 1710
Do. |  | Ube Industries Ltd. | Ube, Isa, Yamaguchi Prefecture; and Kanda, | 10736
Fukuoka Prefecture
Coal |  | Kushiro Coal Mine Co. Ltd.1 | Kushiro, Hokkaido Prefecture | 750
Cobalt, refined | metric tons | Sumitomo Metal Mining Co. Ltd. | Niihama, Ehime Prefecture | 600
Copper, refined | do. | Hibi Kyodo Smelting Co. Ltd. (Mitsui Mining & | Tamano, Okayama Prefecture | 218400
Smelting Co. Ltd., 64%; Nittetsu Mining Co.
Ltd., 20%; Furukawa Co. Ltd., 16%)
Do. | do. | Mitsubishi Materials Corp. | Naoshima, Kagawa Prefecture | 225600
Do. | do. | Nippon Mining & Metals Co. Ltd. (wholly owned | Hitachi, Ibaraki Prefecture; Saganoseki, Oita | 452400
|  | subsidiary of Nikko Kyodo Co. Ltd.) | Prefecture
Do. | do. | Onahama Smelting and Refining Co. Ltd. (Dowa | Onahama, Fukushima Prefecture | 258000
Mining Co. Ltd., 31.15%; Furukawa Co. Ltd.,
8.31%; Furukawa Electric Co. Ltd., 4.17%;
Mitsubushi Materials Corp., 49.29%; Mitsubishi
Cable Indutries, Ltd., 4.17%; others, 2.91%)
Do. | do. | Sumitomo Metal Mining Co. Ltd. | Besshi/Toyo (Saijyo), Ehime Prefecture | 300000
Do. | do. | Kosaka Smelting and Refining Co. Ltd. (wholly | Kosaka, Akita Prefecture | 72000
owned subsidiary of Dowa Mining Co. Ltd.)
Gold:
In concentrate | kilograms | Sumitomo Metal Mining Co. Ltd. | Hishikari, Kagoshima Prefecture | 9000
Refined | do. | Kosaka Smelting and Refining Co. Ltd. (wholly | Kosaka, Akita Prefecture | 24000
owned subsidiary of Dowa Mining Co. Ltd.)
Do. | do. | Mitsui Mining & Smelting Co. Ltd. | Takehara, Hiroshima Prefecture | 22000
Do. | do. | Mitsubishi Materials Corp. | Naoshima, Kagawa Prefecture | 60000
Do. | do. | Nippon Mining & Metals Co. Ltd. | Hitachi, Ibaraki Prefecture | 30000
Do. | do. | Sumitomo Metal Mining Co. Ltd. | Niihama, Ehime Prefecture | 36000
See footnotes at end of table.
TABLE 2--Continued
JAPAN: STRUCTURE OF THE MINERAL INDUSTRY IN 2004
(Thousand metric tons unless otherwise specified)
|  | Major operating companies |  | Annual
Commodity |  | and major equity owners | Location of main facilities | capacity
Limestone |  | Mitsubishi Materials Corp. | Higashitani, Fukuoka Prefecture | 10000
Do. |  | Nittetsu Mining Co. Ltd. | Torigatayama, Kochi Prefecture; Hanezuru, | 23000
Tochigi Prefecture; and Shiriya, Aomori
Prefecture
Do. |  | Sumikin Mining Co., Ltd. | Hachinohe Sekkai, Aomori Prefecture | 5500
Do. |  | Sumitomo-Osaka Cement Co. Ltd. | Ibuku, Shiga Prefecture, and Karazawa, Tochigi | 4000
Prefecture
Do. |  | Shuho Mining Co., Ltd. | Sumitomo Cement Shuho, Yamaguchi Prefecture | 8200
Do. |  | Taiheiyo Cement Co. Ltd. | Ofunato, Iwate Prefecture; Ganji and Tsukumi, | 46000
Oita Prefecture; Garo, Hokkaido Prefecture;
Kawara, Fukuoka Prefecture, Tosayama,
Kochi Prefecture; Taiheiyo Buko, Saitama
Prefecture; and Shigeyasu, Yamaguchi Prefecture
Do. |  | Todaka Mining Co. Ltd. | Todaka-Tsukumi, Otia Prefecture | 12000
Do. |  | Ube Kosan Co. Ltd. | Ube Isa, Yamaguchi Prefecture | 9000
Iodine, crude | metric tons | Ise Chemical Industries Co. Ltd. (Asahi Glass Co. | Oami-Shirasato, and Ichinomya, Chiba | 3600
|  | Ltd., 52.4%, and Mitsubishi Corp., 11.2%) | Prefecture; and Sadowara, Miyazaki Prefecture
Do. | do. | Godo Shigen Sangyo Co. Ltd. (Kanto Natural Gas | Chosei, Chiba Prefecture | 2400
Development Co. Ltd., 11%, and Mitsui &
Co. Ltd., 10%)
Do. | do. | Kanto Natural Gas Development Co. Ltd. (Mitsui | Mobara, Chiba Prefecture | 1200
Chemicals, Inc., 21.9%, and Godo Shigen Sangyo
Co. Ltd., 14.3%)
Do. | do. | Nihon Tennen Gas Co. Ltd. (Kanto Natural Gas | Shirako and Yokoshiba, Chiba Prefecture | 1200
Development Co. Ltd., 50%, and Tomen
Corp., 41%)
Do. | do. | Toho Earthtech, Inc. (Itochi Corp., 34.1%; Mitsubishi | Kurosaki, Niigata Prefecture | 720
Gas Chemical Co. Ltd., 32.2%; Nippon Light
Metal Co. Ltd., 31.1%)
Do. | do. | Nippoh Chemicals Co. Ltd. (Nippon Shokubai Co. | Isumi, Chiba Prefecture | 720
Ltd., 17%; Takeda Chemical Industries Ltd., 16.4%;
Chugai Boyeki Co. Ltd., 13.6%)
Lead:
In concentrate |  | Toyoha Mining Co. Ltd. (wholly owned subsidiary | Toyoha, Hokkaido Prefecture | 6
of Nippon Mining & Metals Co. Ltd.)2
Refined | metric tons | Kamioka Mining and Smelting Co. Ltd. | Kamioka, Gifu Prefecture | 33600
Do. | do. | Mitsui Mining & Smelting Co. Ltd. | Takehara, Hiroshima Prefecture | 43800
Do. | do. | Toho Zinc Co. Ltd. | Chigirishima, Hiroshima Prefecture | 120000
Do. | do. | Sumitomo Metal Mining Co. Ltd. | Harima, Hyogo Prefecture | 30000
Do. | do. | Kosaka Smelting and Refining Co. Ltd. | Kosaka, Akita Prefecture | 25200
Do. | do. | Hosokura Smelting and Refining Mining Co. | Hosokura, Miyagi Prefecture | 22200
Ltd. (wholly owned subsidiary of Mitsubishi
Materials Corp.)
Manganese, electrolytic dioxide |  | Mitsui Mining & Smelting Co. Ltd. | Takehara, Hiroshima Prefecture | 24
Do. |  | Tosoh Corp. | Hyuga, Miyazaki Prefecture | 32
Nickel:
In ferronickel | metric tons | Hyuga Smelting Co. Ltd. (wholly owned | Hyuga, Miyazaki Prefecture | 21000
subsidiary of Sumitomo Metal Mining Co. Ltd.)
Do. | do. | Nippon Yakin Kogyo Co. Ltd. | Oheyama, Kyoto Prefecture | 12720
Do. | do. | Pacific Metals Co. Ltd. | Hachinohe, Aomori Prefecture | 40800
In oxide | do. | Tokyo Nickel Co. Ltd. | Matsuzaka, Mie Prefecture | 60000
Refined | do. | Sumitomo Metal Mining Co. Ltd. | Niihama, Ehime Prefecture | 36000
See footnotes at end of table.
TABLE 2--Continued
JAPAN: STRUCTURE OF THE MINERAL INDUSTRY IN 2004
(Thousand metric tons unless otherwise specified)
|  | Major operating companies |  | Annual
Commodity |  | and major equity owners | Location of main facilities | capacity
Pyrophyllite |  | Goto Kozan Co. Ltd. | Goto, Nagasaki Prefecture | 204
Do. |  | Ohira Kozan Co. Ltd. | Ohira, Okayama Prefecture | 132
Do. |  | Sankin Kogyo Co. Ltd. | Otsue, Hiroshima Prefecture | 72
Do. |  | Shinagawa Shirenga Co. Ltd. | Mitsuishi, Okayama Prefecture | 180
Do. |  | Shokozan Kogyosho Co. Ltd. | Yano-Shokozan, Hiroshima Prefecture | 180
Do. |  | Showa Kogyo Co. Ltd. | Showa-Shokozan, Hiroshima Prefecture | 60
Steel, crude |  | JFE Steel Corp. (wholly owned subsidiary of JFE | Chiba, Chiba Prefecture; Kawasaki (Keihin), Kanagawa | 33835
|  | Holdings Inc.) | Prefecture; Nishinomiya, Hyogo Prefecture;
Handa Aichi Prefecture; Fukuyama, Hiroshima
Prefecture; and Kurashiki, Okayama Prefecture
Do. |  | Kobe Steel Ltd. | Kakogawa and Kobe, Hyogo Prefecture | 8943
Do. |  | Nippon Steel Corp. | Oita, Oita Prefecture; Kawata, Fukuoka | 33199
Prefecture; Kimitsu, Chiba Prefecture;
and Nagoya, Aichi Prefecture
Do. |  | Sumitomo Metal Industries, Ltd. | Kashima, Ibaraki Prefecture; Kokura, | 12820
Fukuoka Prefecture; and Wakayama,
Wakayama Prefecture
Titanium:
In sponge metal |  | Sumitomo Titanium Corp. (Sumitomo Metal | Amagasaki, Hyogo Prefecture | 18
Industries Ltd., 75.2%, and Kobe Steel Ltd., 24.8%)
Do. |  | Toho Titanium Co. Ltd. (Nippon Mining & | Chigasaki, Kanagawa Prefecture | 13
Metals Co. Ltd., 47%; Mitsui & Co. Ltd., 20%;
others, 33%)
In dioxide | metric tons | Fuji Titanium Industry Co. Ltd. (Ishihara Sangyo | Kobe, Hyogo Prefecture | 17400
Kaishia Ltd., 24.8%, and others, 75.2%)
Do. | do. | Furukawa Co. Ltd. | Osaka, Osaka Prefecture | 13200
Do. | do. | Ishihara Sangyo Kaisha Ltd. | Yokkaichi, Mie Prefecture | 154800
Do. | do. | Sakai Chemical Industries Co. Ltd. | Onahama, Fukushima Prefecture | 60000
Do. | do. | Tayca Corp. | Saidaiji, Okayama Prefecture | 60000
Do. | do. | Titan Kogyo Kabushiki Kaisha | Ube, Yamaguchi Prefecture | 16800
Do. | do. | Tohkem Products Corp. | Akita, Akita Prefecture | 30000
Zinc:
In concentrate |  | Toyoha Mining Co. Ltd.2 | Toyoha, Hokkaido Prefecture | 48
Refined | metric tons | Akita Smelting Co. Ltd. (Dowa Mining Co. Ltd., 57%; | Iijima, Akita Prefecture | 200400
Nippon Mining & Metals Co. Ltd., 24%;
Sumitomo Metal Mining Co. Ltd., 14%;
Mitsubushi Materials Corp., 5%)
Do. | do. | Hachinohe Smelting Co. Ltd. (Mitsui Mining & | Hachinohe, Aomori Prefecture | 117600
Smelting Co. Ltd., 57.7%; Nippon Mining &
Metals Co. Ltd., 27.8%; and Toho Zinc Co. Ltd.
and Nisso Smelting Co. Ltd., 14.5%)
Do. | do. | Hikoshima Smelting Co. Ltd. | Hikoshima, Yamaguchi Prefecture | 84000
Do. | do. | Kamioka Mining and Smelting Co. Ltd. | Kamioka, Gifu Prefecture | 72000
Do. | do. | Toho Zinc Co. Ltd. | Annaka, Gunma Prefecture | 139200
Do. | do. | Sumitomo Metal Mining Co. Ltd. | Harima, Hyogo Prefecture | 90000
1Coal mining operation continued following establishment of Kushiro Coal Mining Co. Ltd. in 2002.
2Lead and zinc mining operations at the Toyoha Mine were scheduled to cease by the end of March 2006.

## Table 3
TABLE 3
JAPAN: RESERVES OF MAJOR MINERAL COMMODITES IN 2004
(Thousand metric tons unless otherwise specified)
Commodity |  | Reserves
Coal1 |  | 785000
Copper ore, Cu content |  | 36
Dolomite2 |  | 1400000
Gold ore, Au content | kilograms | 179000
Iodine |  | 5000 | e
Lead ore, Pb content |  | 623
Kaolin |  | 35000
Limestone3 |  | 60700000
Pyrophyllite |  | 160000
Silica sand4 |  | 201000
Silica stone, white5 |  | 881000
Silver ore, Ag content |  | 2390
Zinc ore, Zn content |  | 3250
eEstimated.
1Recoverable reserves, which include 17 million metric tons of lignite.
2Average ore grade is 17.9% MgO.
3Average ore grade is 53.8% CaO.
4Average ore grade is 78.0% SiO2.
5Average ore grade is 92.8% SiO2.
Sources: Research Institute of Economy, Trade and Industry.

## Table 4
TABLE 4
JAPAN: MINERALS TRADE1
(Million dollars)
|  | Imports |  |  | Exports
Code | Commodity | 2002 | 2003 | 2004 | 2002 | 2003 | 2004
25 | Salt, sulfur, earths and stone, lime, plastering
| materials, cement | 1176 | 1220 | 1391 | 301 | 374 | 399
26 | Ferrous and nonferrous metal ores, slag, ash | 6511 | 7482 | 10221 | 30 | 40 | 70
27 | Mineral fuels, mineral oils, and products of their
distillation; bituminous substances; mineral
| waxes | 65664 | 81054 | 99421 | 1403 | 1555 | 2287
28 | Inorganic chemicals; organic or inorganic
compounds of precious metals, of rare-earth
| metals, of radioactive elements, or of isotopes | 2942 | 3458 | 4339 | 1934 | 2292 | 2706
31 | Fertilizers | 526 | 530 | 641 | 84 | 86 | 103
68 | Articles of stone, plaster, cement, asbestos, mica, or
| similar materials | 1085 | 1150 | 1168 | 855 | 1016 | 1251
69 | Ceramic products | 647 | 760 | 880 | 860 | 912 | 1089
70 | Glass and glassware | 1202 | 1362 | 1752 | 2413 | 2788 | 3456
71 | Natural or cultured pearls; precious or semi-precious
stones; precious metals, metals clad with precious
| metals and articles thereof; imitation jewellery; coins | 5698 | 5705 | 7685 | 1636 | 2149 | 2491
72 | Iron and steel | 2185 | 3093 | 5258 | 13160 | 15717 | 21187
73 | Articles of iron and steel | 2455 | 2852 | 3524 | 5821 | 6225 | 7678
74 | Copper and articles thereof | 692 | 761 | 1196 | 2270 | 2388 | 3199
75 | Nickel and articles thereof | 927 | 1384 | 2187 | 324 | 458 | 786
76 | Aluminum and articles thereof | 4533 | 5447 | 6592 | 1434 | 1722 | 1965
78 | Lead and articles thereof | 19 | 18 | 26 | 20 | 18 | 27
79 | Zinc and articles thereof | 41 | 63 | 78 | 107 | 89 | 105
80 | Tin and articles thereof | 113 | 156 | 297 | 53 | 56 | 85
81 | Other base metals, cermets, articles thereof | 622 | 840 | 1685 | 540 | 643 | 859
| Total | 97038 | 117335 | 148341 | 33245 | 38528 | 49743
| Total trade | 337550 | 382761 | 454867 | 416538 | 470650 | 565342
1Values have been converted from Japanese yen (¥) to U.S. dollars (US$) at a rate of ¥125.1=US$1.00 for 2002, ¥115.9=US$1.00 for 2003, and
¥108.2=US$1.00 for 2004.
Source: Ministry of Finance, Japan Exports & Imports, Commodity by Country, December 2002-2004.

## Table 5
TABLE 5
JAPAN: OVERSEAS ALUMINUM SMELTING PROJECTS, AN UPDATE IN 2004
Annual capacity
Company/project name | (metric tons) |  | Type of | Production | Shipment to | Major equity holder | Participating Japanese
and country | Total | Japanese share | power | started | Japan started | and/or other holders | companies and their equity share
New Zealand Aluminium | 313000 | 67600 | Hydro | April 1971 | July 1971 | Comalco New Zealand Ltd., 79.36% | Sumitomo Chemical Co. Ltd., 20.64%.
Smelters Ltd.,
New Zealand
Alcan Smelters and Chemical | 90000 | 45000 | do. | NA | January 1977 | Alcan Aluminum Ltd. of Canada, | Nippon Light Metal Co. Ltd., 50%.
Ltd., Canada | [5 empty] | 50%
Intalco Aluminum Corp.1 | 272000 | 106000 | do. | 1966 | NA | Alcoa Inc., 61% | Mitsui & Co., Ltd., 32%, and YKK Corp., 7%.
United States
Eastalco Aluminum Co.,1 | 174000 | 68000 | Thermal | 1970 | do. | do. | do.
United States
Industria Venezolana de | 450000 | 90000 | Hydro | February 1978 | December 1978 | Corp. Venezolana de Guayana | Showa Denko K.K., 7%; Sumitomo Chemical
Aluminio C.A., | [5 empty] | (CVG), of Venezuela, 80% | Co. Ltd., 4%; Kobe Steel Ltd., 4%; Mitsubishi
Venezuela | [6 empty] | Materials Corp., 3%; Mitsubishi Aluminum
Co. Ltd., 1%; Marubeni Corp., 1%.
P.T. Indonesia Asahan | 225000 | 133000 | do. | February 1982 | October 1982 | Indonesian Government, 41% | Nippon Asahan Aluminium Co. Ltd. (a 13-
Aluminum, | [6 empty] | member Japanese consortium), 59%.
Indonesia
Boyne Island Smelter Ltd., | 260000 | 130000 | Thermal | do. | July 1982 | Comalco Ltd. of Australia, 59.5% | Sumitomo Light Metal Co. Ltd., 17%; Ryowa
reduction lines 1, 2, | [6 empty] | Development Pty. Ltd., 9.5%; YKK Aluminum
Australia | [6 empty] | Pty. Ltd., 9.5%; Sumitomo Chemical Co.
Ltd., 4.5%.
Boyne Island Smelter Ltd., | 230000 | 94000 | do. | July 1997 | October 1997 | Comalco Ltd. of Australia, 59.25% | Sumitomo Light Metal No. 2 Co. Pty. Ltd., 17%;
reduction line 3, | [6 empty] | Ryowa Development II Pty. Ltd., 14.25%;
Australia | [6 empty] | YKK Aluminium Pty. Ltd., 9.5%.
Alcoa of Australia Ltd., | 350000 | 80500 | do. | November 1986 | NA | Alcoa of Australia, 45%; Eastern | Marubeni Corp., 23%.
Australia | [5 empty] | Aluminum Co., 10%; China
International Trust & Investment
Corp., 22%
Aluminio Brasileiro S.A., | 400000 | 196000 | Hydro | July 1985 | November 1986 | Companhia Vale do Rio Doce, | Nippon Amazon Aluminum Co. (a 32-member
Brazil | [5 empty] | 51% | Japanese consortium), 49%.
Mozambique Aluminum Co.,2 | 503000 | 126000 | do. | June 2000 | NA | Billiton plc, 47.11%; Industrial | Mitsubishi Corp., 25%.
Mozambique | [5 empty] | Development Corp. of South
Africa, 24.04%; the Government of
Mozambique, 3.85%
Aluminerie Alouette Inc.,3 | 243000 | 46000 | do. | June 1992 | September 1992 | Alcan, 40%; Austria Metal AG, 20%; | Marubeni Corp., 6.67%.
Canada | [5 empty] | Hydro Aluminium, 20%; Societe Generale
de Financement du Quebec, 13.33%
NA not available.
1The two smelters under Intalco Aluminum Corp. and Eastalco Aluminum Co. were acquired by Alcoa Inc. in July 1998.
2Phase 2 was compelted and added an additional 253,000 metric tons per year (t/yr) of aluminum capacity in October 2003.
3Capacity will be expanded to 500,000 t/yr in fall 2005 from 243,000 t/yr.
Source: Japan Aluminum Association, Japan Overseas Aluminun Smelting Projects; U.S. Geological Survey, Primary Aluminum Plants Worldwide—1998, Part I—Detail, p. 4, 22, and 155; Marubeni Corp.

## Table 6
TABLE 6
JAPAN: DEMAND FOR GOLD AND SILVER
Item |  | 2000 | 2001 | 2002 | 2003 | 2004
Gold:
Dental and medical | kilograms | 21221 | 20813 | 21765 | 22373 | 21383
Electrical, electronic, and | do.
communication |  | 106086 | 70916 | 80415 | 85112 | 86315
Gold plating | do. | 24993 | 22615 | 22513 | 23512 | 23612
Jewelry | do. | 43119 | 37512 | 37128 | 20489 | 20189
Decorations and badges | do. | 1678 | 1474 | 1392 | 1499 | 1412
Pottery and porcelain | do. | 1005 | 975 | 1149 | 1532 | 1420
Fountain pens | do. | 12 | 14 | 15 | 15 | --
Watches | do. | 768 | 778 | 785 | 790 | 786
Industrial arts and crafts | do. | 4222 | 4893 | 4697 | 4879 | 4653
Private hoarding | do. | 52417 | 69586 | 85569 | 79481 | 80526
Other | do. | 39257 | 32919 | 47755 | 48317 | 48180
Total | do. | 294778 | 262495 | 303183 | 287999 | 289598
Silver:
Silver nitrate for photography | metric tons | 1726 | 1663 | 1532 | 1365 | 1243
Silver nitrate for other uses | do. | 335 | 150 | 220 | 295 | 307
Electrical contacts | do. | 313 | 202 | 153 | 219 | 260
Brazing alloy | do. | 139 | 111 | 98 | 95 | 105
Rolled products | do. | 298 | 193 | 216 | 228 | 248
Other | do. | 1215 | 636 | 455 | 474 | 434
Total | do. | 4026 | 2955 | 2674 | 2676 | 2597
-- Zero.
Source: Arumu Publishing Co. Ltd., Industrial Rare Metals Annual Reviews, Nos. 119, 120, and 121; Ministry of Economy, Trade and Industry,
Yearbook of Iron and Steel, Nonferrous Metals, and Fabricated Metals Statistics, 2004, p. 288.

## Table 7
TABLE 7
JAPAN: DOMESTIC ORDERS FOR ORDINARY AND SPECIALTY STEEL PRODUCTS, BY END USE
(Thousand metric tons)
End use | 2000 | 2001 | 2002 | 2003 | 2004
Automobiles:
Ordinary steel | 9310 | 9430 | 10310 | 10580 | 10760
Specialty steel | 2660 | 2590 | 2990 | 3230 | 3640
Total | 11970 | 12020 | 13300 | 13810 | 14400
Construction:
Ordinary steel | 14060 | 13550 | 13580 | 13300 | 13380
Specialty steel | 780 | 720 | 640 | 710 | 720
Total | 14840 | 14270 | 14220 | 14010 | 14100
Conversion and processing:
Ordinary steel | 3090 | 2910 | 2790 | 2760 | 2800
Specialty steel | 3400 | 3260 | 3560 | 3880 | 4340
Total | 6490 | 6170 | 6350 | 6640 | 7140
Electric machinery and equipment:
Ordinary steel | 2190 | 1940 | 1840 | 1940 | 2030
Specialty steel | 140 | 130 | 130 | 160 | 180
Total | 2330 | 2070 | 1970 | 2100 | 2210
Home and office appliances:
Ordinary steel | 610 | 550 | 540 | 580 | 610
Specialty steel | 200 | 210 | 200 | 200 | 190
Total | 810 | 760 | 740 | 780 | 800
Industrial machinery and equipment:
Ordinary steel | 1330 | 1290 | 1360 | 1650 | 1920
Specialty steel | 1070 | 940 | 980 | 1180 | 1390
Total | 2400 | 2230 | 2340 | 3830 | 3310
Shipbuilding and marine equipment:
Ordinary steel | 3130 | 3480 | 3420 | 3530 | 4290
Specialty steel | 120 | 140 | 180 | 210 | 140
Total | 3250 | 3620 | 3600 | 3740 | 4430
Steel dealers:
Ordinary steel | 20030 | 17930 | 17480 | 17070 | 17400
Specialty steel | 1280 | 1230 | 1210 | 1350 | 1470
Total | 21310 | 19160 | 18690 | 18420 | 18870
Tanks and containers:
Ordinary steel | 1740 | 1620 | 1560 | 1600 | 1600
Specialty steel | 20 | 20 | 20 | 20 | 30
Total | 1760 | 1640 | 1580 | 1620 | 1630
Other:
Ordinary steel | 610 | 570 | 500 | 410 | 430
Specialty steel | 110 | 110 | 110 | 120 | 140
Total | 720 | 680 | 610 | 530 | 570
Total domestic demand:
Ordinary steel | 56100 | 53270 | 53380 | 53420 | 55220
Specialty steel | 9780 | 9350 | 10020 | 11060 | 12240
Grand total | 65880 | 62620 | 63400 | 64480 | 67460
Source: The Steel Industry of Japan 2003-2005, The Japan Iron and Steel Federation.

## Table 8
TABLE 8
JAPAN: EXPORTS OF IRON AND STEEL PRODUCTS, BY PRINCIPAL DESTINATION
(Thousand metric tons)
Destinations | 2000 | % | 2001 | % | 2002 | % | 2003 | % | 2004 | %
China | 4062 | 13.9 | 4566 | 15 | 6532 | 18 | 6435 | 18.7 | 6890 | 19.5
Korea, Republic of | 6029 | 20.7 | 6537 | 21.5 | 9198 | 25.3 | 8978 | 26.1 | 8950 | 25.4
Taiwan | 2557 | 8.8 | 2528 | 8.3 | 3263 | 9 | 3280 | 9.5 | 3240 | 9.2
Thailand | 2793 | 9.6 | 2572 | 8.4 | 3350 | 9.2 | 3593 | 10.4 | 3860 | 10.9
Middle East | 1090 | 3.7 | 1523 | 5 | 1074 | 3 | 1172 | 3.4 | 990 | 2.8
Europe | 854 | 2.9 | 1193 | 3.9 | 715 | 2 | 742 | 2.2 | 1090 | 3.1
United States | 2137 | 7.3 | 2206 | 7.2 | 1485 | 4.1 | 1076 | 3.1 | 1410 | 4
All other countries | 9639 | 33.1 | 9353 | 30.7 | 10706 | 29.4 | 9135 | 26.6 | 8872 | 25.1
Grand total | 29161 | 100 | 30478 | 100 | 36323 | 100 | 34411 | 100 | 35302 | 100
Source: The Japan Iron and Steel Federation, Monthly Report of the Iron and Steel Statistics and The Steel Industry of Japan 2001-05.

## Table 9
TABLE 9
JAPAN: MAJOR OVERSEAS DEVELOPMENT PROJECTS OF NONFERROUS METALS MINES IN THE 1990s AND 2000s, AN UPDATE IN 2004
| Australia |  | Canada
| McArthur River, Northern |  | British Columbia
| Territory | Northparkes, New South Wales | Mount Polley1 | Huckleberry
Nature of project involvement | Investment in exploration | Investment in exploration | Equity participation | Equity participation and
| and development | and development |  | provided loan.
Participating Japanese | Nippon Mining & Metals | Sumitomo Metal Mining | Sumitomo Corp. sold its 47.5% | Mitsubishi Materials Corp.,
companies and their | Co. Ltd., 16.67%; Mitsui | Oceania Pty., 13.3%; and SC | equity interest to Imperial | 31.25%; Dowa Mining Co.
equity share | & Co. Ltd., and Marubeni | Mineral Resources Ltd. | Metals Corp. in 2000. | Ltd., 6.25%; Furukawa Co.
| Corp., 4.165% each | of Australia, 6.7% |  | Ltd., 6.25%; Marubeni
Corp., 6.25%.
Majority equity holder and/or | Mount Isa Mines Ltd. of | North Broken Hill Peko Ltd. | Imperial Metals Corp. of | Princeton Mining Corp. of
other equity holder | Australia, 75% | of Australia, 80% | Canada, 100%1 | Canada, 50%.
Mineral commodity involved | Lead, silver, and zinc | Copper and gold | Copper and gold | Copper.
Estimated reserves and | 39.9 million metric tons, | 63.7 million metric tons, | 81.5 million metric tons, | 56.5 million metric tons,
ore grade | 5.5% lead, 12.6% zinc, 55 | 1.108% copper, 0.487 | 0.3% copper, 0.42 gram | 0.494% copper, 0.014%
| grams per metric ton silver | gram per metric ton gold | per metric ton gold | molybdenum.
Type of mine | Underground | Open pit and underground | Open pit | Open pit.
Total cost of the project | $296 million (Australian) | $303 million (Australian) | $123 million (Canadian) | $136 million (Canadian).
Japanese share | $29 million (Australian) | $75.6 million (Australian) | $109 millon (Canadian) | $78 million (Canadian).
Annual production capacity | 1,270,000 metric tons of | 3,934,000 metric tons of | 6,500,000 metric tons of | 7,145,600 metric tons of
| crude ore containing | crude ore containing 1.73% | crude ore | crude ore contining
| 6.1% lead, 15.4% zinc | copper plus 0.88 gram per |  | 0.502% copper, 0.013%
|  | ton gold |  | molybdenum.
Annual shipment to Japan | 4,338 metric tons of lead | 22,098 metric tons of copper | 15,000 metric tons of copper | 28,277 metric tons of copper
| and 23,052 metric tons of | in concentrate | in concentrate plus gold | in concentrate.
| zinc in mixed concentrate |  | value
Construction started | August 1993 | May 1993 | September 1996 | 1996.
Production started or planned | September 1995 | October 1995 | June 1997 | October 1997.
Chile
Region III
| Collahuasi, Region I | La Candelaria | Atacama Kozan | Los Pelembres, Region IV
Nature of project involvement | Equity participation and | Investment in exploration | Investment in exploration | Equity participation.
| provided loan | and development | and development
Participating Japanese | Mitsui & Co. Ltd., 7.4%; | Sumitomo Metal Mining Co. | Nittetsu Mining Co. Ltd., | Nippon Mining & Metals
companies and their | Mitsui Mining & | Ltd., 16% and Sumitomo | 60% | Co. Ltd., 15%; Mitsubishi
equity share | Smelting Co. Ltd., 1.0%; | Corp., 4% |  | Materials Corp., 10%;
| Nippon Mining & Metals |  |  | Marubeni Corp., 8.75%;
| Co., Ltd., 3.6% |  |  | Mitsubishi Corp., 5%;
Mitsui & Co. Ltd., 1.25%.
Major equity holder and/or | Falconbridge Ltd. of Canada, | Phelps Dodge Corp. of the | Inversiones Errazuriz Ltda. of | Antofagasta plc of the United
other equity holder | 44%, and Anglo | United States, 80% | Chile, 40% | Kingdom, 60%.
American plc of the
United Kingdom, 44%
Mineral commodity involved | Copper | Copper and gold | Copper | Copper.
Estimated reserves and | 1,808.2 million metric tons, | 366 million metric tons, | 30 million metric tons, 1.5% | 2,074 million metric tons,
ore grade | 0.91% copper | 0.84% copper, 0.205 | copper, 0.26 gram per metric | 0.65% copper.
|  | gram per metric ton gold | ton gold
Type of mine | Open pit | Open pit | Underground | Open pit.
Total cost of the project | $1,760 million | $592 million | $111 million | $1,360 million.
Japanese share | $375 million | $296 million | $101 million | $614 million.
Annual production capacity | 25,600,000 metric tons of | 10,000,000 metric tons of | 1,650,000 metric tons of crude | 34,000,000 metric tons of
| crude ore | crude ore | ore | crude ore.
Annual shipment to Japan | 96,023 metric tons of | 85,313 metric tons of | 13,000 metric tons of copper | 163,200 metric tons of
| copper in concentrate | copper in concentrate | in concentrate | copper in concentrate.
Construction started | 1996 | April 1993 | May 1999 | November 1997.
Production started or planned | January 1999 | March 1995 | June 2003 | April 2000.
See footnotes at end of table.
TABLE 9--Continued
JAPAN: MAJOR OVERSEAS DEVELOPMENT PROJECT OF NONFERROUS METALS MINES IN THE 1990s AND 2000s, AN UPDATE IN 2004
| Indonesia, Batu Hijau, | Mexico |  | Peru
| Sumbawa Island | Tizapa, Mexico City | Rey de Plata, Guerrero | Antamina, Ancash
Nature of project involvement | Equity participation | Investment in exploration | Investment in exploration | Investment in exploration
|  | and development | and development | and development.
Participating Japanese | Sumitomo Corp., 26%; | Dowa Mining Co. Ltd., 39%, | Dowa Mining Co. Ltd., 39%, | Mitsubishi Corp., 10%.
companies and their | Sumitomo Metal Mining Co. | and Sumitomo Corp., 10% | and Sumitomo Corp., 10%
equity share | Ltd., 5.0%; Mitsubishi
Materials Corp., 2.5%;
Furukawa Co. Ltd., 1.5%
Majority equity holder and/or | Newmont Gold Co. of the | Industrias Penoles SA de | Industrias Penoles SA de | Noranda Inc. of Canada and
other equity holder | United States, 45%, and | C.V. of Mexico, 51% | C.V. of Mexico, 51% | Billiton plc of the United
| P.T. Pukuafu Indah of |  |  | Kingdom, 33.75% each;
| Indonesia, 20% |  |  | Teck Cominoco Ltd. of
Canada, 22.5%.
Mineral commodity involved | Copper and gold | Copper, lead, and zinc | Copper, lead, and zinc | Copper and zinc.
Estimated reserves and ore | 907.3 million metric tons, | 2.5 million metric tons, | 2.9 million metric tons, | 559 million metric tons,
grade | 0.44% copper, 0.377 gram | 0.61% copper, 1.36% | 0.68% copper, 2.56% | 1.23% copper, 1.03% zinc,
| per metric ton gold | lead, 6.56% zinc plus gold | lead, 8.78% zinc plus | and 0.03% molybdenum.
|  | and silver | gold and silver
Type of mine | Open pit | Underground | Underground | Open pit.
Total cost of the project | $1,925 million | $38.2 million | $45.4 million | $2,296 million.
Japanese share | $513 million | $35.1 million | $41.3 million | $404 million.
Annual production capacity | 43,870,000 metric tons of | 480,000 metric tons of crude | 330,000 metric tons of | 25,600,000 metric tons of
| crude ore containing | ore | crude ore | crude ore.
0.75% copper and 0.44
gram per metric ton gold
Annual shipment to Japan | 92,128 metric tons of | 23,500 metric tons of | 21,985 metric tons of | 10,579 metric tons of
| copper in concentrate | zinc in concentrate | zinc in concentrate | copper in concentrate.
Construction started | September 1996 | May 1992 | January 1998 | 1998.
Production started or planned | October 1999 | November 1994 | October 2000 | June 2001.
| Peru |  | The Philippines | United States
| Cerro Verde, Arequipa | Pallca, Ancash | Padcal, Luzon | Pogo, Alaska
Nature of project involvement | Equity participation | Equity participation | Long-term loan | Mine owned by Sumitomo
| (planned) |  |  | Metal Mining Co. Ltd.
Participating Japanese | Sumitomo Metal Mining Co. | Mitsui & Co. Ltd., 30% | Pan Pacific Copper Co. Ltd., | Teck Cominco Co., 40%, and
companies and their | Ltd., 21% (planned) |  |  | SC America Minerals,
equity share |  |  |  | Inc., 9%.
Major equity holder and/or | Phelp Dodge Corp., 53.6%; | Mitsui Mining & Smelting | Philex Mining Corp. | Sumitomo Metal Mining
other equity holder | Compania de Minas | Co. Ltd., 70% |  | America Inc., 51%.
Buenaventura S.A.A.,
18.2%; others, 7.2%
Mineral commodity invloved | Copper | Lead and zinc | Copper and gold | Gold.
Estimated reserves and | 1,033 million metric tons, | 6 million metric tons, 1% lead, | 34.9 million metric tons, 0.28% | 152 metric tons.
ore grade | 0.514% copper, 0.01% | 12% zinc | copper, 0.78gram gold per
| molybdenum |  | metric ton
Type of mine | Open pit | Underground | Underground | Underground.
Total cost of the project | $850 million | $6.2 million | $15 million | $280 million.
Japanese share | About $265 million |  | $15 million | $168 million.
Annual production capcity | 180,000 metric tons of | 170,000 metric tons of crude | 70,000 metric tons of copper | 12 metric tons of gold.
| copper in concentrate | ore | concentrate
Annual shipment to Japan | Aproximately 90,000 | Unknown | 15,000 metric tons of copper | Unknown
| metric tons of copper |  | and 2 metric tons of gold in
| in concentrate |  | copper concentrate
Construction started | Unknown | 2005 | December 2003 | June 2004.
Production started or planned | The fourth quarter of 2006 | November 2006 | 2006 | March 2006.
1SC Minerals Canada Ltd. (a wholly owned subsidiary of Sumitomo Corp.) sold its 47.5% interest in Mount Polley Copper Project to Imperial Metals Corp. of
Canada for $4.5 million by the end of 2000.
Sources: Research Institute of Economy, Trade and Industry (Chosakai), Mining Handbook (Kogyo Benran), 2002, p. 210-217; Japan Oil, Gas and Metals
National Corp., Metal Mining Data Book, 2004, p. 190-193.

## Table 10
TABLE 10
JAPAN: EXPORTS OF MINERAL COMMODITIES1
(Metric tons unless otherwise specified)
Destinations, 2004
United
Commodity |  | 2003 |  | 2004 | States | Other, principal
METALS
Alkali and alkaline-earth metals |  | 285 |  | 196 | 17 | China 25; Other Asia, nes 23; France 20.
Aluminum:
Ore and concentrate |  | 643 |  | 915 | -- | Republic of Korea 500; Other Asia, nes 400.
Oxides and hydroxides |  | 290948 |  | 285508 | 3 | Republic of Korea 127,642; China 53,542; Other Asia, nes 40,924.
Ash and residue containing aluminum |  | 15265 |  | 27540 | -- | China 23,809; North Korea 2,614; Indonesia 540.
Metal, including alloys:
Scrap |  | 69238 |  | 79001 | 83 | China 72,569; Hong Kong 3,118; Republic of Korea 1,592.
Unwrought |  | 18198 |  | 36303 | 1770 | Thailand 17,695; Republic of Korea 5,972; China 3,343.
Semimanufactures, all forms |  | 329430 |  | 309469 | 16425 | China 90,421; Thailand 42,644; Other Asia, nes 37,837.
Antimony:
Ore and concentrate |  | 2979 |  | 904 | -- | All to China.
Oxides |  | 2320 |  | 2578 | 115 | China 497; Malaysia 346; Other Asia, nes 311.
Metal, including alloys, all forms2 |  | 888 |  | 464 | 1 | Other Asia, nes 419; Malaysia 23; Thailand 13.
Arsenic, metal, including alloys, all forms |  | 5 |  | 5 | 4 | Mainly to United Kingdom.
Beryllium, metal, including alloys, all forms |  | 89 |  | 8 | 1 | Mainly to China.
Bismuth, metal, including alloys, all forms2 |  | 15 |  | 39 | (3) | Hungary 13; United Kingdom 7; China 5.
Cadmium, metal, including alloys, all forms |  | 1215 |  | 1411 | 138 | China 1,168; Israel 104.
Chromium:
Ore and concentrate |  | 27270 |  | 191 | -- | Other Asia, nes 159; Republic of Korea 29; Indonesia 3.
Oxides and hydroxides |  | 5143 |  | 6032 | 1181 | Republic of Korea 2,579; Other Asia, nes 1,407; Thailand 169.
Metal, including alloys, all forms |  | 644 |  | 907 | 428 | Other Asia, nes 148; Republic of Korea 108; China 90.
Cobalt:
Ore and concentrate |  | 2 |  | -- | -- | All to India.
Oxides and hydroxides |  | 1036 |  | 1206 | 4 | China 566; Republic of Korea 294; Other Asia, nes 138.
Metal, including alloys, all forms |  | 2396 |  | 2095 | 215 | China 683; Canada 565; Other Asia, nes 220.
Columbium and tantalum, tantalum metal,
including alloys, all forms |  | 423 |  | 445 | 100 | Germany 138; Thailand 31; Israel 28.
Copper:
Ore and concentrate |  | (3) | r | (3) | --
Matte, including cement copper |  | 3008 |  | -- | --
Oxides and hydroxides |  | 1993 |  | 1988 | 12 | China 493; Malaysia 456; Republic of Korea 365.
Sulfate |  | 3833 |  | 4325 | 16 | Other Asia, nes 2,662; Hong Kong 614; Republic of Korea 515.
Metal, including alloys:
Scrap |  | 307055 |  | 329909 | 133 | China 318,682; Hong Kong 5,810; Other Asia, nes 1,410.
Unwrought |  | 331241 |  | 227785 | 6485 | Other Asia, nes 78,376; China 72,322; Republic of Korea 28,436.
Semimanufactures, all forms |  | 286647 |  | 308680 | 17801 | China 57,158; Malaysia 43,284; Other Asia, nes 35,926.
Germanium, metal, including alloys, all forms |  | 5 |  | 6 | -- | Mainly to China.
Gold, metal, including alloys, unwrought and
partly wrought |  | 101 |  | 90 | (3) | Malaysia 23; Singapore 22; Other Asia, nes 18.
Iron and steel:
Iron ore and concentrate |  | 44352 | r | 591 | -- | China 562; Republic of Korea 23; Other Asia, nes 6.
Metal:
Scrap | thousand metric tons | 5720 |  | 6809 | (3) | China 2,789; Republic of Korea 2,657; Other Asia, nes 930.
Pig iron, cast iron, related materials | do. | 158 |  | 86 | 2 | Republic of Korea 46; Thailand 15; Other Asia, nes 5.
Ferroalloys:
Ferrochromium |  | 2239 |  | 2597 | 2058 | Thailand 338; India 120; Republic of Korea 30.
Ferromanganese |  | 17433 |  | 9870 | 1200 | Other Asia, nes 4,193; Republic of Korea 1,307; Thailand 1,001.
Ferromolybdenum |  | 27 |  | 43 | (3) | Thailand 21; Malaysia 6; Singapore 6.
Ferronickel |  | 101598 |  | 111024 | -- | Republic of Korea 60,583; Other Asia, nes 48,231; China 2,203.
Ferrosilicochromium |  | 5 |  | 1097 | -- | Republic of Korea 1,092; Hong Kong 3; China 2.
Ferrosilicomanganese |  | 371 |  | 168 | -- | Other Asia, nes 142; Indonesia 26.
Ferrosilicon |  | 6994 |  | 7391 | 14 | Republic of Korea 2,499; Indonesia 1,924; Other Asia, nes 1,100.
Ferrotungsten |  | -- |  | 2 | -- | All to Thailand.
Silicon metal |  | 515 |  | 902 | 34 | China 336; Republic of Korea 279; Other Asia, nes 164.
See footnotes at end of table.
TABLE 10--Continued
JAPAN: EXPORTS OF MINERAL COMMODITIES1
(Metric tons unless otherwise specified)
Destinations, 2004
United
Commodity |  | 2003 |  | 2004 | States | Other, principal
METALS--Continued
Lead:
Ore and concentrate |  | 7 |  | 3 | -- | Mainly to China.
Oxides |  | 757 |  | 618 | 10 | Germany 218; Republic of Korea 200; Netherlands 96.
Metal, including alloys:
Scrap |  | 12155 |  | 19635 | -- | Republic of Korea 13,354; China 5,219; Malaysia 927.
Unwrought |  | 17178 |  | 19401 | -- | China 13,618; Indonesia 1,978; Other Asia, nes 1,393.
Semimanufactures |  | 876 |  | 1140 | 6 | Other Asia, nes 580; China 276; Republic of Korea 143.
Lithium:
Oxide and hydroxide |  | 12 |  | 17 | (3) | China 10; Republic of Korea 3; United Kingdom 3.
Magnesium, metal, including alloys:
Scrap |  | 193 |  | 23 | -- | China 13; United Kingdom 6; Other Asia, nes 3.
Unwrought | value, thousands | 393 | r | 657 | 6 | Other Asia, nes $524; Philippines $47; Hong Kong $34.
Semimanufactures |  | 3115 |  | 2098 | 3 | Other Asia, nes 1,262; China 801.
Manganese:
Ore and concentrate |  | 20 |  | 42244 | -- | All to China.
Oxides |  | 24745 |  | 29229 | 2431 | Indonesia 8.087; Singapore 5,484; China 3,713.
Metal, including alloys, all forms |  | 311 |  | 261 | (3) | Viet Nam 179; Thailand 26; Other Asia, nes 20.
Mercury |  | 126 |  | 54 | -- | Netherlands 35; India 17; Viet Nam 1.
Molybdenum:
Ore and concentrate:
Roasted |  | 27 |  | 2 | -- | All to Italy.
Unroasted | value, thousands | 310 |  | 10 | -- | All to Singapore.
Oxides and hydroxides |  | 18 |  | 132 | 3 | Other Asia, nes 117; China 6; Indonesia 2.
Metal, including alloys, all forms |  | 269 |  | 426 | 32 | Other Asia, nes 173; Republic of Korea 114; Austria 18.
Nickel:
Ore and concentrate | value, thousands | 73 |  | 72 | -- | All to the Philippines.
Matte and speiss |  | 27916 |  | 32682 | (3) | Republic of Korea 16,791; Other Asia, nes 15,157; Netherlands
700.
Oxides and hydroxides |  | 5217 |  | 6731 | 830 | China 3,493; Other Asia, nes 756; Hong Kong 606.
Metal, including alloys:
Scrap |  | 648 |  | 400 | 177 | United Kingdom 126; Other Asia, nes 60; Canada 12.
Unwrought |  | 916 |  | 1433 | 30 | Hong Kong 848; Other Asia, nes 108; Indonesia 112.
Semimanufactures |  | 11766 |  | 15915 | 393 | Iran 3,077; China 1,970; Hong Kong 1,895.
Platinum-group metals:
Metal, including alloys, unwrought
and partly wrought:
Palladium | value, thousands | 40 |  | 52 | 13 | Austria $17; Republic of Korea $7; China $6.
Platinum | do. | 147 |  | 144 | 4 | Hong Kong $96; Thailand $10.
Rhodium | do. | 3 |  | 3 | (3) | Mainly to Hong Kong.
Iridium, osmium, ruthenium | do. | 3 |  | 2 | (3) | Mainly to Germany.
Rare-earth, metal, including alloys, all forms |  | 175 |  | 277 | 4 | China 252; Hong Kong 20.
Selenium |  | 570 |  | 539 | 4 | China 272; Hong Kong 90; India 71.
Silicon |  | 5012 |  | 6175 | 482 | United Kingdom 1,665; China 955; Republic of Korea 955.
Silver, metal, including alloys, unwrought | value, | 118 |  | 181 | 15 | Other Asia, nes $52; Hong Kong $27; China $24.
and partly wrought | thousands
Tin:
Metal, including alloys:
Scrap |  | 681 |  | 600 | -- | Belgium 315; United Arab Emirates 247; Republic of Korea 23.
Unwrought |  | 397 |  | 973 | (3) | Philippines 234; Malaysia 197; China 126.
Semimanufactures |  | 2367 |  | 2944 | 113 | China 705; Other Asia, nes 345; Malaysia 156.
Titanium:
Ore and concentrate |  | 39 |  | 84 | -- | Other Asia, nes 79; Viet Nam 4.
Oxides |  | 28637 |  | 31058 | 1522 | China 12,846; Other Asia, nes 8,359; Republic of Korea 2,669.
Metal, including alloys, all forms |  | 17965 |  | 10680 | 821 | Republic of Korea 1,368; China 1,366; Sweden 1,332.
See footnotes at end of table.
TABLE 10--Continued
JAPAN: EXPORTS OF MINERAL COMMODITIES1
(Metric tons unless otherwise specified)
Destinations, 2004
United
Commodity |  | 2003 |  | 2004 | States | Other, principal
METALS--Continued
Tungsten:
Ore and concentrate |  | -- |  | 533 | -- | Mainly to China.
Metal, including alloys, all forms |  | 1757 |  | 2287 | 325 | Other Asia, nes 428; China 417; Thailand 86.
Uranium and thorium, metal, including |  | 7 |  | 1 | 1
alloys, all forms
Vanadium:
Oxides and hydroxides |  | 248 |  | 221 | 1 | Republic of Korea 176; Other Asia, nes 21; China 9.
Metal, including alloys, all forms |  | 54 |  | 32 | -- | Mainly to Other Asia, nes.
Zinc:
Ore and concentrate |  | 119 |  | 3013 | -- | Republic of Korea 2,983; Hong Kong 30.
Oxides |  | 2051 |  | 2416 | 149 | Thailand 456; Turkey 440; Other Asia, nes 197.
Blue powder |  | 3 |  | 10 | -- | Republic of Korea 6; Singapore 4.
Ash and residue containing zinc |  | 1275 |  | 2379 | -- | China 1,166; Republic of Korea 924; Other Asia, nes 242.
Metal, including alloys:
Scrap |  | 4194 |  | 3617 | -- | China 2,841; Other Asia, nes 534; Hong Kong 214.
Unwrought |  | 77661 |  | 76188 | 2 | Other Asia, nes 22,066; Indonesia 17,249; Philippines 10,745.
Semimanufactures |  | 3347 | r | 3343 | 20 | China 1,115; Singapore 298; India 188.
Zirconium:
Ore and concentrate |  | 585 |  | 1143 | 1 | China 790; Malaysia 177; Philippines 139.
Metal, including alloys, all forms |  | 26 |  | 50 | 1 | Canada 35; Republic of Korea 4; Other Asia, nes 3.
INDUSTRIAL MINERALS
Abrasives, n.e.s.:
Natural, corundum, emery, pumice, etc. |  | 22423 |  | 28873 | 15 | Republic of Korea 12,895; China 9,858; Other Asia, nes 2,289.
Artificial:
Corundum |  | 22944 |  | 22202 | 1958 | Other Asia, nes 4,077; China 3,207; Thailand 1,834.
Silicon carbide |  | 9562 |  | 9123 | 1250 | Republic of Korea 3,398; Other Asia, nes 1,759; Thailand 767.
Dust and powder of precious and | value, thousands | 180 |  | 251 | 182 | Hong Kong $41; Republic of Korea $13; China $10.
semiprecious stones, including diamond
Grinding and polishing wheels and stones |  | 8700 |  | 10381 | 1281 | Indonesia 2,042; Republic of Korea 1,266; Thailand 853.
Asbestos, crude | value, thousands | 25 | r | 4 | -- | All to Hong Kong.
Barite and witherite | do. | 42 | r | 27 | -- | Viet Nam $18; France $7; Indonesia $2.
Boron materials:
Crude natural borates | do. | 24 | r | 61 | -- | Singapore $35; China $26.
Oxides and acids |  | 461 |  | 343 | 24 | Other Asia, nes 116; Republic of Korea 76; Malaysia 60.
|  | 9734 |  | 10313 | 2 | China 2,114; Hong Kong 2,113; Singapore 1,420.
Chalk |  | 2221 |  | 1921 | -- | Republic of Korea 1,196; Indonesia 306; Other Asia, nes 285.
Clays, crude:
Bentonite |  | 2291 |  | 2814 | 6 | Thailand 1,265; Indonesia 873; Singapore 294.
Chamotte or dinas earth |  | 45 |  | 54 | -- | All to Republic of Korea.
Fire clay |  | 3440 |  | 3175 | -- | Other Asia, nes 846; Republic of Korea 599; Thailand 421.
Fuller's earth |  | -- |  | 2 | -- | All to Singapore.
Kaolin |  | 8397 |  | 4731 | 64 | China 1,706; Other Asia, nes 1,344; Hong Kong 465.
Unspecified |  | 19220 | r | 22290 | 25 | Indonesia 5,626; China 4,772; Malaysia 2,455.
Diamond, natural:
Gem, not set or strung | value, thousands | 13061 |  | 27810 | 3428 | Hong Kong $14,572; Italy $5,252.
Industrial stones | do. | 1887 |  | 2908 | 200 | Thailand $1,239; Belgium $31; China $24.
Dust and powder | do. | 7816 |  | 7970 | 4839 | Republic of Korea $916; Philippines $610; China $594.
Diatomite and other infusorial earth |  | 2140 |  | 3673 | 825 | Viet Nam 729; Other Asia, nes 717; Republic of Korea 422.
Feldspar |  | 4034 |  | 2466 | -- | Other Asia, nes 1,443; Thailand 638; Hong Kong 217.
Fluorspar | value, thousands | 404 |  | 457 | -- | Germany $157; Singapore $139; Thailand $72.
See footnotes at end of table.
TABLE 10--Continued
JAPAN: EXPORTS OF MINERAL COMMODITIES1
(Metric tons unless otherwise specified)
Destinations, 2004
United
Commodity |  | 2003 |  | 2004 | States | Other, principal
INDUSTRIAL MINERALS--Continued
Fertilizer materials:
Crude, n.e.s. |  | 6823 |  | 10653 | 1 | China 7,575; Republic of Korea 1,008; Malaysia 595.
Manufactured:
Ammonia |  | 4962 |  | 6669 | 1061 | Other Asia, nes 2,520; Singapore 1,219; China 757.
Nitrogenous |  | 887465 |  | 869615 | 1289 | Malaysia 340,710; Philippines 260,796; Viet Nam 234,308.
Phosphatic |  | 3345 |  | 400 | 50 | Republic of Korea 126; Other Asia, nes 96; China 79.
Potassic |  | 209 |  | 444 | 220 | China 102; Republic of Korea 64; Other Asia, nes 33.
Graphite, natural |  | 1427 |  | 1579 | 262 | Republic of Korea 405; Other Asia, nes 169; China 131.
Gypsum and plaster |  | 4569 |  | 4267 | 46 | Bangladesh 1,121; Republic of Korea 1,058; Other Asia, nes 540.
Iodine |  | 5229 |  | 5211 | 1559 | France 611; United Kingdom 558; Italy 536.
Kyanite and related materials, mullite and unspecified |  | 2480 |  | 3870 | 18 | Republic of Korea 2,921; Sri Lanka 700; Other Asia, nes 320.
Lime |  | 4485 |  | 4378 | 230 | Other Asia, nes 1,539; Singapore 825; Republic of Korea 562.
Magnesium compounds:
Magnesite, crude |  | 49 |  | 90 | -- | Republic of Korea 35; Other Asia, nes 30; Indonesia 16.
Oxides and hydroxides |  | 50930 |  | 48499 | 5454 | Republic of Korea 17,755; Other Asia, nes 8,362; China 4,622.
Mica:
Crude including splittings and waste |  | 1137 |  | 1377 | 311 | Thailand 461; China 144; Republic of Korea 142.
Worked including agglomerated splittings |  | 1676 |  | 1883 | 12 | China 868; Austria 599; Other Asia, nes 102.
Nitrates, crude |  | 794 |  | 1628 | -- | Indonesia 1,506; Thailand 101; Philippines 16.
Phosphates, crude |  | 25 |  | 9 | -- | Viet Nam 7; Denmark 2.
Phosphorus, elemental |  | 31 |  | 31 | 1 | Republic of Korea 25; China 1; Russia 1.
Pigments, mineral, iron oxides and |  | 50709 |  | 43306 | 5606 | China 20,682; Thailand 4,506; Other Asia, nes 1,273.
hydroxides processed
Precious and semiprecious stones
other than diamond:
Natural | value, thousands | 5971 |  | 8589 | 735 | Other Asia, nes $4,385; Hong Kong $1,792; Thailand $735.
Synthetic | do. | 40644 |  | 51925 | 8280 | China $8,568; Hong Kong $6,631; Thailand $3,696.
Pyrite, unroasted |  | 42 |  | 18 | -- | New Zealand 13; Republic of Korea 5.
Quartz crystal, piezoelectric | value, thousands | 38136 |  | 41682 | 4092 | Singapore $11,788; Hong Kong $5,647; Malaysia $5,476.
Salt and brine |  | 1148 |  | 1562 | 62 | China 413; Republic of Korea 182; Singapore 166.
Stone, sand and gravel:
Dimension stone:
Crude and partly worked |  | 32833 |  | 37259 | 11 | China 37,199; Republic of Korea 46.
Worked | value, thousands | 1749 |  | 2144 | 789 | China $495; Republic of Korea $266; Other Asia, nes $248.
Dolomite, chiefly refractory-grade |  | 198 |  | 799 | 27 | Other Asia, nes 760; Malaysia 9; United Kingdom 3.
Gravel and crushed rock |  | 5120 |  | 6301 | 2 | Republic of Korea 4,006; Other Asia, nes 1,131.
Limestone other than dimension | thousand metric tons | 2508 |  | 2994 | -- | Other Asia, nes 1,869; Australia 574; Republic of Korea 545.
Quartz and quartzite |  | 2218 |  | 4237 | 66 | Singapore 1,460; Republic of Korea 1,360; France 647.
Sand other than metal-bearing and |  | 13296 |  | 18804 | 208 | Republic of Korea 8,486; Other Asia, nes 3,467; China 2,307.
sand and gravel
Sulfur:
Elemental:
Crude including native and | thousand metric tons | 1179 |  | 1160 | -- | China 793; Republic of Korea 140; Indonesia 119.
byproduct
Colloidal, precipitated, sublimed |  | 1065 |  | 1993 | 968 | Mexico 280; Indonesia 234; Republic of Korea 129.
Dioxide |  | 7 |  | 2 | (3) | Mainly to Other Asia, nes.
Sulfuric acid | thousand metric tons | 1240 |  | 1158 | 1 | China 626; Other Asia, nes 220; Chile 109.
Talc, steatite, soapstone, pyrophyllite |  | 7786 |  | 10229 | 363 | China 1,727; Hong Kong 1,686; Singapore 1,418.
Vermiculite, perlite, chlorite |  | 23386 |  | 20194 | 71 | Other Asia, nes 2,477; Republic of Korea 16,105; China 1,452.
Other: Slag and dross, not | thousand metric tons | 5766 |  | 7704 | 329 | Other Asia, nes 2,634; Republic of Korea 1,400; United Arab
metal-bearing | [5 empty] | Emirates 840.
rRevised. -- Zero.
1Data presented in this table are from United Nations, Department of Economic and Social Affairs, Statistics Division.
2Includes waste and scrap.
3Less than 1/2 unit.

## Table 11
TABLE 11
JAPAN: IMPORTS OF MINERAL COMMODITIES1
(Metric tons unless otherwise specified)
Sources, 2004
United
Commodity |  | 2003 |  | 2004 | States | Other, principal
METALS
Alkali and alkaline-earth metals |  | 603 |  | 648 | 125 | France 452; China 290; Russia 16.
Aluminum:
Ore and concentrate |  | 2010520 |  | 1945759 | -- | Australia 1,040,397; Indonesia 690,605; India 158,961.
Oxides and hydroxides |  | 80621 |  | 120981 | 7381 | Australia 85,625; China 11,253; Republic of Korea 9,588.
Ash and residue |  | 2359 |  | 8710 | -- | Republic of Korea 4,724; Thailand 3,058; China 788.
Metal, including alloys:
Scrap |  | 113495 |  | 105681 | 28748 | Arabia 11,486; United Kingdom 10,784; Australia 7,194.
Unwrought | thousand metric tons | 2941 |  | 3021 | 7 | Russia 772; Australia 554; China 324.
Semimanufactures |  | 63036 |  | 90777 | 11677 | Bahrain 54,638; Republic of Korea 31,664; Germany 7,802.
Antimony:
Ore and concentrate |  | -- |  | 10 | -- | All from China.
Oxides |  | 7324 |  | 7977 | 43 | China 7,077; Mexico 478; Other Asia, nes 308.
Metal, including alloys, all forms |  | 7274 |  | 8176 | -- | Mainly from Other Asia, nes.
Arsenic, metal, including alloys, all forms |  | 42 |  | 20 | -- | Mainly from China.
Beryllium, metal, including alloys, all forms |  | 2 |  | 7 | 1 | Mainly from Thailand.
Bismuth |  | 780 |  | 935 | 13 | China 565; Peru 227; Belgium 67.
Cadmium, metal, including alloys, all forms |  | 3917 |  | 2668 | (2) | Republic of Korea 940; Canada 504; Peru 374.
Chromium:
Ore and concentrate |  | 184662 |  | 271284 | 100 | India 161,484; South Africa 68,689; Philippines 13,055.
Oxides and hydroxides |  | 4843 |  | 4196 | 141 | China 2,249; Kazakhstan 960; United Kingdom 438.
Metal, including alloys, all forms |  | 3917 | r | 2668 | -- | Republic of Korea 940; Canada 504; Peru 374.
Cobalt:
Ore and concentrate |  | 11 |  | 10 | -- | All from China.
Oxides and hydroxides |  | 3510 |  | 2626 | 93 | Belgium 1,611; Finland 574; Other Asia, nes 152.
Metal, including alloys, all forms |  | 12688 |  | 15181 | 330 | Finland 3,931; Australia 3,360; Canada 2,309.
Columbium and tantalum, tantalum metal,
including alloys, all forms |  | 301 |  | 263 | 80 | Thailand 93; China 28; Germany 17.
Copper:
Ore and concentrate | thousand metric tons | 4106 |  | 4457 | 10 | Chile 2,255; Indonesia 619; Australia 421.
Matte including cement copper |  | 1988 |  | 15046 | -- | Chile 11,514; Australia 1,613; Viet Nam 822.
Oxides and hydroxides |  | 2469 |  | 2618 | 1622 | Malaysia 260; Australia 210; Viet Nam 216.
Sulfate |  | 1185 |  | 1798 | 22 | China 1,256; Thailand 200; Republic of Korea 180.
Ash and residue containing copper |  | 2726 |  | 6772 | 4894 | Malaysia 1,416; Indonesia 405; Philippines 57.
Metal, including alloys:
Scrap |  | 121498 |  | 145102 | 27083 | Philippines 22,096; Singapore 17,570; Malaysia 17,307.
Unwrought |  | 85401 |  | 97677 | 1164 | Chile 54,588; Peru 11,629; Republic of Korea 10,318.
Semimanufactures |  | 64735 |  | 82724 | 2715 | Republic of Korea 21,631; China 16,563; Malaysia 14,514.
Germanium, metal, including alloys, all forms |  | 11 |  | 9 | (2) | China 7; Belgium 2.
Gold, metal, including alloys, unwrought and
partly wrought |  | 49 | r | 80 | 9 | Switzerland 34; Australia 11; Hong Kong 9.
Iron and steel:
Iron ores and concentrates | thousand metric tons | 132082 |  | 134884 | (2) | Australia 85,441; Brazil 23,953; India 12,139.
Metal:
Scrap | do. | 240 | r | 261 | 46 | Republic of Korea 83; Other Asia, nes 64; Thailand 12.
Pig iron, cast iron, related materials |  | 642860 | r | 693736 | 8008 | China 358,092; Brazil 109,131; India 51,764.
Ferroalloys:
Ferrochromium |  | 913593 |  | 977219 | (2) | South Africa 524,903; Kazakhstan 232,682; Zimbabwe 70,023.
Ferromanganese |  | 87308 |  | 51204 | -- | Australia 18,098; China 15,823; South Africa 9,745.
Ferromolybdenum |  | 5121 |  | 5066 | -- | China 4,682; Chile 308; Republic of Korea 36.
Ferronickel |  | 56947 |  | 55602 | -- | New Caldonia 36,757; Colombia 8,425; Dominican
Republic 7,558.
Ferrosilicochromium |  | 1220 |  | 4230 | -- | All from China.
Ferrosilicomanganese |  | 283113 |  | 300452 | -- | China 196,065; Ukraine 33,041; India 25,492.
See footnotes at end of table.
TABLE 11--Continued
JAPAN: IMPORTS OF MINERAL COMMODITIES1
(Metric tons unless otherwise specified)
Sources, 2004
United
Commodity |  | 2003 |  | 2004 | States | Other, principal
METALS--Continued
Iron and steel--Continued
Metal--Continued
Ferroalloys--Continued
Ferrosilicon |  | 510398 |  | 562840 | 2 | China 401,217; Russia 6; Brazil 64.
Ferrotungsten |  | 1307 |  | 1329 | -- | All from China.
Silicon metal |  | 215269 |  | 242442 | 32 | China 201,796; Norway 17,312; Australia 7,412.
Lead:
Ore and concentrate |  | 184485 |  | 140716 | 73408 | Australia 37,739; Bolivia 12,444; Russia 11,750.
Oxides |  | 24836 |  | 21802 | 27 | China 10,280; Other Asia, nes 6,373; Mexico 2,700.
Metal, including alloys:
Unwrought |  | 15160 |  | 14811 | 9 | China 12,543; Peru 1,237; Mexico 904.
Semimanufactures |  | 2238 |  | 2106 | 2 | China 1,040; France 877; Germany 128.
Lithium, oxides and hydroxides |  | 1457 |  | 1497 | 1211 | China 194; Russia 89; Other Asia, nes 2.
Magnesium, metal, including alloys:
Scrap |  | 1921 |  | 1620 | -- | Other Asia, nes 999; China 600; Malaysia 20.
Unwrought |  | 40434 |  | 42130 | 35 | China 39,459; Canada 1,611; Norway 892.
Semimanufactures |  | 7075 |  | 10272 | 205 | China 1,088; Russia 514.
Manganese:
Ore and concentrate |  | 1192 |  | 1259 | -- | South Africa 764; Australia 390; Ghana 54.
Oxides and dioxides |  | 3911 |  | 10441 | 4 | China 5,813; South Africa 2,935; Belgium 986.
Metal, including alloys, all forms |  | 64184 |  | 83338 | 795 | China 73,700; South Africa 8,617; United Kingdom 170.
Mercury |  | 5 |  | 3 | (2) | Mainly from Spain.
Molybdenum:
Ore and concentrate:
Roasted |  | 32727 |  | 19774 | 2058 | Chile 19,774; Mexico 4,951; Canada 3,413.
Unroasted |  | 39 |  | 110 | 73 | Mainly from Mongolia.
Oxides and hydroxides |  | 809 |  | 2473 | 713 | Chile 788; China 425; Uzbekistan 324.
Metal, including alloys, all forms |  | 865 |  | 1010 | 192 | Austria 361; China 306; Other Asia, nes 97.
Nickel:
Ore and concentrate | thousand metric tons | 4208 |  | 4513 | -- | Indonesia 2,331; Philippines 1,100; New Caldonia 1,081.
Matte |  | 121240 |  | 128599 | -- | Indonesia 94,358; Australia 34,134; Cuba 84.
Oxides and hydroxides |  | 163 |  | 258 | 16 | Canada 187; Finland 36; Germany 20.
Metal, including alloys:
Scrap |  | 10664 |  | 9434 | 1996 | Netherlands 1,914; Russia 1,426; Republic of Korea 1,341.
Unwrought |  | 54527 |  | 52562 | 34 | Russia 10,099; South Africa 7,369; China 6,729.
Semimanufactures |  | 9769 |  | 12782 | 1214 | Canada 4,910; United Kingdom 4,815; Germany 817.
Platinum-group metals:
Metal, including alloys, unwrought and
partly wrought:
Palladium | value, thousands | 392 |  | 482 | 58 | Russia $146; United Kingdom $64; Switzerland $40.
Platinum | do. | 1111 |  | 1712 | 74 | South Africa $1,232; Russia $176; United Kingdom $74.
Rhodium | do. | 125 |  | 224 | 10 | South Africa $147; Russia $33; United Kingdom $18.
Iridium, osmium, ruthenium | do. | 18 |  | 31 | 2 | South Africa $26; Russia $1; United Kingdom $1.
Rare-earth metals, including alloys, all forms |  | 6119 |  | 6379 | (2) | China 6,376; Other Asia, nes 2.
Selenium |  | 15 |  | 13 | (2) | Belgium 6; Philippines 6.
Silicon, high-purity |  | 8085 |  | 10981 | 6334 | United Kingdom 1,679; Germany 1,341; China 997.
Silver:
Ore and concentrate |  | 11470 |  | 13202 | -- | Chile 10,824; Peru 2,378.
Metal including alloys, unwrought and partly |  | 1929 |  | 2664 | 772 | Republic of Korea 469; Peru 415; Mexico 413.
wrought:
Tin, metal, including alloys:
Scrap |  | 78 |  | 128 | -- | Republic of Korea 64; Thailand 43; China 17.
Unwrought |  | 30483 |  | 33078 | 32 | China 12,731; Indonesia 12,227; Malaysia 4,163.
Semimanufactures |  | 862 |  | 1386 | 1 | Thailand 1,193; China 278; Malaysia 85.
See footnotes at end of table.
TABLE 11--Continued
JAPAN: IMPORTS OF MINERAL COMMODITIES1
(Metric tons unless otherwise specified)
Sources, 2004
United
Commodity |  | 2003 |  | 2004 | States | Other, principal
METALS--Continued
Titanium:
Ore and concentrate |  | 457124 |  | 450287 | -- | Viet Nam 152,394; Australia 135,766; India 60,062.
Oxides |  | 11560 |  | 15211 | 183 | China 8,620; Republic of Korea 3,567; France 1,632.
Metal, including alloys, all forms |  | 979 |  | 784 | 358 | Russia 252; United Kingdom 87; Italy 20.
Tungsten:
Ore and concentrate |  | 758 |  | 134 | -- | Mainly from the Russia.
Metal, including alloys, all forms |  | 1145 |  | 1474 | 120 | China 977; Republic of Korea 108; Austria 88.
Uranium and thorium:
Ore and concentrate |  | 22 |  | 33 | -- | Malaysia 20; India 13.
Metal, including alloys, all forms |  | 1345 |  | 302 | 1 | Mainly from Canada.
Vanadium, metal, including alloys, all forms
Oxides and hydroxides |  | 3810 |  | 2274 | (2) | South Africa 1,200; China 1,074.
Metal including alloys, all forms |  | 175 |  | 316 | 236 | Germany 79; Russia 1.
Zinc:
Ore and concentrate | thousand metric tons | 1060 |  | 1125 | 188 | Australia 404; Bolivia 149; Peru 182.
Oxides |  | 18924 |  | 19097 | 503 | China 9,492; Republic of Korea 5,617; India 1,520.
Blue powder |  | 2280 |  | 2231 | -- | China 1,162; Republic of Korea 526; Singapore 282.
Ash and residue containing zinc |  | 23576 | r | 34159 | 3833 | Republic of Korea 8,944; Iran 1,855; Philippines 1,037.
Metal including alloys:
Scrap |  | 72 |  | 97 | 16 | Thailand 42; Republic of Korea 25; Philippines 14.
Unwrought |  | 42607 |  | 44386 | 28 | China 18,797; Peru 14,370; Namibia 4,101.
Semimanufactures |  | 3691 | r | 2294 | 18 | China 1,993; Republic of Korea 137; Switzerland 62.
Zirconium:
Ore and concentrate |  | 55114 |  | 67915 | 1088 | Australia 39,926; South Africa 21,219; Russia 3,975.
Metal including alloys, all forms |  | 567 |  | 553 | 251 | France 296; Sweden 4; United Kingdom 1.
INDUSTRIAL MINERALS
Abrasives, n.e.s.:
Natural, corundum, emery, pumice, etc. |  | 17515 |  | 14937 | 1585 | India 6,866; China 4,609; Turkey 1,141.
Artificial:
Corundum |  | 166370 |  | 172958 | 353 | China 140,271; Austria 9,208; Australia 6,508.
Silicon carbide |  | 78253 |  | 86141 | 23 | China 82,376; Brazil 1,294; Norway 960.
Dust and powder of precious and semiprecious
stones, including diamond | value, thousands | 1701 | r | 3499 | 3137 | China $284; Brazil $32; Belgium $21.
Grinding and polishing wheels and stones |  | 6939 |  | 7971 | 189 | China 4,339; Thailand 2,571; Republic of Korea 237.
Asbestos, crude | value, thousands | 9550 | r | 3663 | -- | Canada $2,308; Brazil $753; Zimbabwe $462.
Barite and witherite |  | 71302 |  | 51276 | 491 | China 47,624; North Korea 2,828; Thailand 303.
Boron:
Crude natural borates |  | 31792 |  | 40994 | 84 | Turkey 32,050; Russia 8,843; Chile 17.
Oxides and acids |  | 41561 |  | 50568 | 20578 | Russia 23,006; Turkey 3,660; Chile 2,315.
Cement |  | 858666 |  | 841114 | 1396 | Republic of Korea 794,161; China 31,051; France 12,569.
Chalk |  | 10 |  | 1 | -- | All from Germany.
Clays, crude:
Bentonite |  | 197203 |  | 215815 | 174162 | China 39,759; New Zealand 948.
Chamotte or dinas earth |  | 10011 |  | 12234 | -- | China 7,362; Republic of Korea 2,378; South Africa 2,351.
Fire clay |  | 6571 |  | 6056 | 2020 | China 4,005; Russia 30; Belgium 1.
Fuller's earth |  | 9782 |  | 11063 | 3817 | China 6,932; Australia 314.
Kaolin | thousand metric tons | 1277 |  | 1275 | 793 | Brazil 314; China 68.
Unspecified |  | 144394 | r | 158729 | 1748 | China 155,348; India 741; Germany 277.
Diamond, natural:
Gem, not set or strung | value, thousands | 992927 |  | 1154675 | 41345 | India $499,831; Belgium $263,107; Israel $179,701.
Industrial stones | do. | 9595 |  | 10086 | 2282 | Botswana $3,275; Belgium $1,726; United Kingdom $1,382.
Dust and powder | do. | 45671 |  | 52286 | 7788 | Ireland $25,495; China $8,231; Switzerland $5,019.
See footnotes at end of table.
TABLE 11--Continued
JAPAN: IMPORTS OF MINERAL COMMODITIES1
(Metric tons unless otherwise specified)
Sources, 2004
United
Commodity |  | 2003 |  | 2004 | States | Other, principal
INDUSTRIAL MINERALS--Continued
Diatomite and other infusorial earth |  | 7279 |  | 6714 | 4930 | China 1,687; Netherlands 34; Germany 20.
Feldspar |  | 7912 |  | 18312 | -- | Republic of Korea 16,197; Malaysia 759; China 607.
Fluorspar |  | 239021 |  | 444043 | -- | China 294,806; Mexico 135,733; Mongolia 3,385.
Fertilizer materials
Crude, n.e.s. |  | 29759 |  | 32756 | 6 | China 16,005; Indonesia 12,093; Philippines 1,473.
Manufactured:
Ammonia |  | 270252 |  | 234459 | (2) | Indonesia 208,533; Republic of Korea 17,763; Bangladesh 7,984.
Phosphatic |  | 165768 |  | 171958 | 42930 | China 112,967; Republic of Korea 10,624; Israel 5,400.
Potassic |  | 864843 |  | 961052 | 193309 | Canada 418,307; Russia 107,645; Germany 57,044.
Graphite, natural |  | 121559 |  | 178112 | 312 | China 171,762; North Korea 2,768; Sri Lanka 1,860.
Gypsum and plaster | thousand metric tons | 2139 | r | 1994 | (2) | Australia 1,003; Thailand 982; China 4.
Iodine |  | 1021 |  | 509 | 27 | Chile 468; Indonesia 14.
Lime |  | 1565 |  | 4723 | 996 | China 3,592; Republic of Korea 77; Malaysia 45.
Kyanite and related materials, mullite and unspecified |  | 10875 |  | 27767 | 3218 | South Africa 12,893; China 8,802; Hungary 1,069.
Magnesium compounds:
Magnesite, crude |  | 790 |  | 7107 | -- | China 6,747; Australia 360.
Oxides and hydroxides |  | 569112 |  | 611479 | 459 | China 585,656; Republic of Korea 13,238; North Korea 5,821.
Other |  | 427 |  | 3289 | -- | Germany 2,400; China 1.
Mica:
Crude including splittings and waste |  | 53473 |  | 61277 | 416 | China 44,941; India 6,644; Canada 4,148.
Worked including agglomerated splittings |  | 173 |  | 153 | 17 | Belgium 30; China 27; United Kingdom 24.
Nitrates, crude |  | 21801 |  | 17557 | -- | Chile 17,507; China 40; Germany 10.
Phosphates, crude |  | 814521 |  | 820572 | 11563 | China 399,420; South Africa 174,731; Jordan 113,793.
Phosphorus |  | 32057 |  | 31602 | (2) | China 30,861; Netherlands 652.
Pigments, mineral, iron oxides and hydroxides |  | 24074 |  | 23244 | 314 | China 14,359; Germany 5,230; Sweden 1,385.
processed
Precious and semiprecious stones, other than diamond:
Natural | value, thousands | 147245 |  | 153431 | 4601 | Thailand $41,038; Hong Kong $34,098; Colombia $16,096.
Synthetic | do. | 17928 |  | 21516 | 11044 | China $3,082; Russia $1,444; Switzerland $1,296.
Pyrite, unroasted |  | 7491 |  | 9951 | -- | All from China.
Quartz crystal, piezoelectric | value, thousands | 15777 |  | 20943 | 3067 | China $6,687; Thailand $3,528; Malaysia $3,376.
Salt and brine | thousand metric tons | 7493 |  | 8066 | 2 | Mexico 3,901; Australia 3,450; China 326.
Stone, sand and gravel:
Dimension stone:
Crude and partly worked | do. | 113 |  | 105 | 1 | China 23; India 18; Portugal 6.
Worked | do. | 1545 |  | 1498 | (2) | China 1,378; Italy 25.
Dolomite, chiefly refractory-grade | do. | 2367 |  | 2347 | (2) | China 1,173; Philippines 666; Thailand 485.
Gravel and crushed rock |  | 235843 |  | 246363 | 706 | China 103,975; Philippines 26,931; Other Asia, nes 98,336.
Limestone other than | thousand metric tons | 397 |  | 340 | (2) | Malaysia 150; Viet Nam 97; Philippines 48.
dimension
Quartz and quartzite |  | 155693 |  | 163408 | 4821 | India 57,486; Republic of Korea 51,407; China 33,188.
Sand other than metal- | thousand metric tons | 6448 |  | 6307 | 6 | China 4,395; Viet Nam 1,565; Australia 1,302.
bearning and sand and gravel
Sulfur:
Elemental:
Crude including native and byproduct |  | 1080 |  | 1672 | -- | Republic of Korea 888; China 784.
Colloidal, precipitated, sublimed |  | 1301 |  | 1236 | 7 | Republic of Korea 1,132; France 91; Germany 7.
Sulfuric acid |  | 8246 |  | 8190 | 1 | Republic of Korea 8,104; Other Asia, nes 84.
Talc, steatite, soapstone, pyrophyllite |  | 345215 |  | 300924 | 4783 | China 272,412; Australia 17,407; Finland 4,095.
Vermiculite, perlite, chlorite |  | 214794 |  | 230772 | 371 | China 209,115; South Africa 17,895; Australia 1,717.
Other; slag and dross, not metal-bearing |  | 616742 |  | 492862 | 476 | Republic of Korea 150,701; South Africa 103,228;
Other Asia, nes '47,467.
rRevised. -- Zero.
1Data presented in this table are from United Nations, Department of Economic and Social Affairs, Statistics Division.
2Less than 1/2 unit.