## Text
USGS Minerals Yearbook 2006, Volume III – Southern Balkans
This workbook includes one embedded Microsoft Word document and 13 tables (see tabs below).
This icon is linked to an embedded text document. Double-click on the icon to open the document.

## Table 1
TABLE 1
ALBANIA: PRODUCTION OF MINERAL COMMODITIES1
(Metric tons unless otherwise specified)
Commodity2 |  | 2002 |  | 2003 |  | 2004 |  | 2005 |  | 2006
METALS
Bauxitee |  | 5000 |  | 5000 |  | -- |  | -- | 3 | --
Chromium:
Chromite, gross weight |  | 215000 | e | 220000 | e | 160300 |  | 170000 | 3 | 210120
Marketable ore and concentrate:
Marketable ore (41.6% Cr2O3) |  | 82000 |  | 89000 |  | 40000 |  | 50000 |  | 50000
Concentrate |  | 9000 |  | 10000 |  | 14430 |  | 16270 |  | 10000
Total |  | 91000 |  | 99000 |  | 54430 |  | 66270 |  | 60000
Copper:
Ore, gross weight |  | -- |  | -- |  | 29030 |  | 73000 |  | 10000
Concentrate:
Gross weight |  | -- |  | -- |  | 3210 |  | 8480 |  | 2000
Cu contente |  | -- |  | -- |  | 642 |  | 1696 | 3 | 400
Iron and steel:
Metal, ferroalloys, ferrochromium |  | 22800 |  | 37800 |  | 34650 | r | 34400 | r | 17040
Steel:
Crude steel |  | 96600 |  | 86117 |  | 98026 |  | 87000 | r | 100000
Rolled steel |  | -- |  | -- |  | 135000 |  | 100000 | r | 100000
INDUSTRIAL MINERALS
Cement, hydraulic | thousand metric tons | 348 |  | 578 |  | 530 |  | 575 | e | 600
Clay, kaoline | do. | 350 |  | -- |  | 300 |  | 310 | 3 | 300
Dolomitee |  | 1000000 |  | 1500000 |  | 1613000 | 3 | 1000000 | 3 | 1000000
Olivinitee |  | 200 |  | 200 |  | 200 |  | 200 |  | 200
Salt |  | 22746 |  | 21448 |  | 24783 |  | 25000 | e | 25000
MINERAL FUELS AND RELATED MATERIALS
Asphalt and bitumen, natural4 |  | 4200 |  | 42076 |  | 61035 |  | 43000 | r | 45000
Coal, lignite | thousand metric tons | 20300 |  | 18000 |  | 12600 |  | 13100 | r | 13000
Gas, natural, gross production5 | thousand cubic meters | 9150 |  | 11617 |  | 11965 |  | 11347 |  | 11000
Petroleum:
Coke |  | 40000 |  | 57541 |  | 58712 |  | 47900 |  | 45000
Crude, gross weight |  | 350038 |  | 359253 |  | 399740 |  | 448041 |  | 400000
eEstimated; estimated data are rounded to no more than three significant digits; may not add to totals shown. rRevised. -- Zero.
1Table includes data available through November 2007.
2In addition to the commodities listed, a variety of industrial minerals and construction materials (common clay, quartz, sand and gravel,
stone, and titanomagnetite) are produced, but output is not reported quantitatively, and available information is inadequate to make reliable
estimates of output.
3Reported figure.
4Includes asphalt and bitumen produced at petroleum refineries.
5Separate data on marketable production are not available, but gross and marketed output are regarded as being nearly equal.

## Table 2
TABLE 2
ALBANIA: STRUCTURE OF THE MINERAL INDUSTRY IN 20061
(Thousand metric tons unless otherwise specified)
Annual
Commodity |  | Location of main facilities (all state-owned) | capacity
Cement |  | Elbasan, 32 kilometers southeast of Tirana; Kruje, 20 kilometers northwest of Tirana; | 1200
Shkoder, 85 kilometers northwest of Tirana; and Vlore, southwest of Tirana
Chromite |  | Bater (including Bater I and II and Martanesh), 40 kilometers northwest of Tirana | 450
Do. |  | Bulquize (including Bulquize south, Fush, Terrnove, and Todo Maco), 35 kilometers | 450
northwest of Tirana
Do. |  | Kalimash, 60 kilometers north of Tirana | 250
Do. |  | Kam, 70 kilometers north of Tirana | 100
Do. |  | Klos, 20 kilometers northeast of Tirana | 50
Do. |  | Pogradec (including Katjiel, Memelisht, Pojske, Pishkash, and | 100
Prrenjas), 50 kilometers east of Tirana
Coal, lignite |  | Maneze, Mezes, and Valias Mines in Tirana Durres area; Krabe Mine, | 2500
20 kilometers southeast of Tirana; Alarup and Cervnake Mines, in Pogradec area,
80 kilometers southeast of Tirana; Mborje-Drenove Mine in Korce area, 85 kilometers
southwest of Tirana; and Memaliaj Mine in Tepelene area, 110 kilometers south
of Tirana
Copper:
Ore |  | Fushe-Arrez, 80 kilometers north of Tirana | 350
Do. |  | Gjejan, 100 kilometers northeast of Tirana | 150
Do. |  | Golaj (including Nikoliq and Pus), 120 kilometers northeast of Tirana | 150
Do. |  | Kurbnesh-Perlat, 55 kilometers northeast of Tirana | 100
Do. |  | Rehove, 110 kilometers southeast of Tirana | 100
Do. |  | Reps (including Gurch, Lajo, Spac, and Thurr), 55 kilometers north of Tirana | 350
Do. |  | Rreshen, 50 kilometers north of Tirana | 50
Do. |  | Shkoder (including Palaj, Karma I and II), 85 kilometers northwest of Tirana | 100
Smelter |  | Kukes, 110 kilometers northeast of Tirana | 6
Do. |  | Lac, 35 kilometers northwest of Tirana | 7
Do. |  | Rubik, 50 kilometers north of Tirana | 4
Ferrochromium |  | Burrel, 35 kilometers northeast of Tirana | 40
Do. |  | Elbasan, 32 kilometers southeast of Tirana | 36
Iron ore |  | Prrenjas (Bushtrica, Prrenjas, Skorska I and II), 70 kilometers southeast of Tirana | 650
Do. |  | Guri i Kuq (including Cervenake, Grasishta, Guri i Kuq, Hudenisht | 500
and Guri Pergjrgjur), 25 kilometers east of Tirana
Natural gas | million cubic feet | Gasfields on southwest Albania between Ballsh and Fier | 16000
Nickel, smelter |  | Elbasan | 6
Petroleum:
Crude | 42-gallon barrels per day | Oilfields at Marineze, Ballsh, Shqisht, Patos, Kucova, Gorrisht, and others | 35000
Refined | do. | Refineries: Ballsh, Cerrik, Fier, and Stalin | 33000
Steel |  | Steel of the Party Metallurgical Combine at Elbasan | 150
1A substantial portion of these enterprises have been operating significantly below capacity during the transition to a market economy; the
capacities provided in this table represent only the latest available information and may not show the true status of these enterprises.

## Table 3
TABLE 3
BOSNIA AND HERZEGOVINA: PRODUCTION OF MINERAL COMMODITIES1
(Metric tons unless otherwise specified)
Commodity2 |  | 2002 |  | 2003 |  | 2004 |  | 2005 |  | 2006
METALS
Aluminum:
Bauxite |  | 71312 |  | 573000 |  | 916928 |  | 1031618 | r | 816768
Alumina, metallurgical grade |  | -- |  | 35011 |  | 356844 |  | 447260 | r | 350000
Metal, ingot; primary and secondary |  | 102271 |  | 112503 |  | 121296 |  | 131232 |  | 136190
Iron and steel:
Ore and concentrate:
Gross weight |  | 212114 |  | 126929 |  | 280596 |  | 3176748 | r | 3439587
Fe content |  | 106000 |  | 63000 |  | 140300 |  | 1500000 | r | 1700000
Metal:
Ferroalloyse |  | 20000 |  | 20000 |  | 19820 | 3 | 15000 |  | 20000
Pig irone |  | 60000 |  | 60000 |  | 60000 |  | 60000 |  | 60000
Crude steel |  | 115222 |  | 166368 |  | 117170 |  | 283111 |  | 469122
Semimanufacturese |  | 150000 |  | 113000 |  | 150000 |  | 150000 |  | 200000
Lead:
Concentrate, gross weight |  | -- |  | -- |  | 1668 |  | 1700 |  | 1700
Metal, smelter, primary and secondarye |  | 100 |  | 100 |  | 35 |  | 50 |  | 50
Manganese ore:e
Gross weight |  | 2000 |  | 2000 |  | 2000 |  | 2000 |  | 2000
Mn content |  | 500 |  | 500 |  | 500 |  | 500 |  | 500
Zinc concentrate, gross weight |  | -- |  | -- |  | 2135 |  | 2200 |  | 2000
INDUSTRIAL MINERALS
Asbestos, all kindse |  | 500 |  | 500 |  | 500 |  | 500 |  | 500
Barite concentratee |  | 80 |  | 80 |  | 65 |  | 160 |  | 190 | 3
Cement | thousand metric tons | 912611 |  | 890179 |  | 1044944 |  | 1025540 | r | 1226319
Clays:
Bentonite |  | 13050 |  | 16967 |  | 24353 |  | 24882 | r | 24050
Ceramic clay, crude |  | 4340 |  | 35861 |  | 16784 |  | 14553 | r | 15000
Fire clay, crude |  | 10 |  | -- |  | -- |  | -- |  | --
Kaolin:
Crude |  | 6500 |  | 50000 |  | 46000 | 3 | 45000 |  | 42422
Calcined |  | 3000 |  | -- |  | -- |  | -- |  | --
Dolomite, crude |  | 96584 |  | 96776 |  | 223378 |  | 128639 | r | 130000
Gypsum:
Crude |  | 44200 |  | 63050 |  | 139520 |  | 152939 | r | 128399
Calcined |  | 6504 |  | 6042 |  | 6000 | e | 6000 |  | 6000
Lime |  | 58316 |  | 79302 |  | 146000 |  | 186000 | r | 180000
Magnesite, crude |  | 2000 |  | 2000 |  | 2000 |  | 2000 |  | 2000
Nitrogen, N content of ammonia |  | 500 |  | 500 |  | 500 |  | 500 |  | 500
Quartz, quartzite, glass sande |  | 50000 |  | 50000 |  | 50000 |  | 119831 | r, 3 | 120000
Salt, all sources |  | 200000 |  | 200000 |  | 260500 |  | 392240 | r | 416305
Sand and gravel, excluding glass sand | thousand cubic meters | 362 |  | 476 |  | 450 |  | 574 | r | 600
Sodium compounds:e
Soda ash |  | -- | 3 | 11804 | 3 | 11000 |  | 11000 |  | 11000
Caustic soda |  | 5000 |  | 5000 |  | 5000 |  | 5000 |  | 5000
Sodium bicarbonate |  | 500 |  | 500 |  | 500 |  | 500 |  | 500
Stone (excluding quartz and quartzite), dimension, crude:
Ornamental | square meters | 35900 |  | 35800 |  | 35000 | e | 35000 | e | 35000 | e
Crushed and brown, n.e.s. | thousand cubic meters | 321 |  | 153 |  | 150 |  | 150 |  | 150
Other | cubic meters | 11 |  | -- |  | -- |  | -- |  | --
MINERAL FUELS AND RELATED MATERIALS
Brown coal and lignite | thousand metric tons | 7799 |  | 9006 |  | 8896 |  | 9000 |  | 9965
Petroleum refinery products |  | 291000 |  | 72000 |  | 110000 |  | 110000 |  | 110000
eEstimated; estimated data are rounded to no more than three significant digits. rRevised. -- Zero.
1Table includes data available through November 2007.
2In addition to commodities listed, common clay was also produced, but available information is inadequate to make reliable estimates of output.
3Reported figure.

## Table 4
TABLE 4
BOSNIA AND HERZEGOVINA: STRUCTURE OF THE MINERAL INDUSTRY IN 2006
(Thousand metric tons unless otherwise specified)
Commodity |  | Major operating companies | Location of main facilities | Annual capacity
Alumina |  | Ukio Banco Investment Group | Plants at Birac-Zvornik | 600
Do. |  | Aluminij d.d. Mostar. | Plant at Mostar | 280
Aluminum |  | do. | Smelter at Mostar | 150
Bauxite |  | Energoinvest | Mines at Vlasenica, Jajce, Bosanska | 2000
Krupa, Posusje, Listica, Citluk, and
other locations
Cement |  | Tvornica Cementa Kakanj d.d. | Plant at Kakanj | 650
Do. |  | D.D. Fabrica Cementa Lukavac | Plant in Lukavac | 340
Coal:
Brown |  | SOUR Titovi Rudnici Uglja, Tuzla | Mines in BiH | 12000
Lignite |  | do. | do. | 7000
Ferroalloys |  | Elktrobosna, Elektrohemijska i | Plant at Jajce
|  | Eletrotermijska Industrija |  | 80
Iron ore |  | Mittal Mines | Mines at Ljubija | 5000
Lead-zinc ore |  | Energoinvest | Mine and mill at Srebrenica | 300
Manganese ore |  | Mangan-Energoinvest | Mine and concentrator at Buzim | 100
Petroleum, refined | thousand 42-gallon | Energoinvest: Rafinerija Nafte | Refinery at Bosanski Brod | 100
| barrels per day | Bosanski Brod
Pig iron |  | B-H Steel-Zeljezara Ltd. | Blast furnace at Zenica | 2250
(Kuwait Consulting and Investment,
50%, and Zeljezara Zenica Ltd., 50%)
Salt, rock | cubic meters per year | Hemijski Kombinat "Sodaso," | Mines at Tusanj | 120000
Rudnik Soli i Solni Bunari
Do. | do. | do. | Production from brine at Tuzla, BiH | 2000000
Steel, crude |  | Mittal Steel Zenica (Zenica) | Plant at Zenica | 2060
(Mittal Steel Company Ltd., 92%)

## Table 5
TABLE 5
CROATIA: PRODUCTION OF MINERAL COMMODITIES1
(Metric tons unless otherwise specified)
Commodity2 |  | 2002 |  | 2003 |  | 2004 |  | 2005 |  | 2006
METALS
Aluminum:
Metal, ingot, secondary |  | 1000 |  | 1200 |  | 5500 |  | 6256 | r | 2457
Alloys |  | 812 |  | 1180 |  | 1100 |  | 1100 | e | 350
Semimanufactures, rolled |  | 33774 |  | 38114 |  | 35000 |  | 35000 | e | 20000
Steel:
Crude, from electric furnaces |  | 33851 |  | 43380 |  | 80000 |  | 73640 | r | 80516
Semimanufactures, hot rolled |  | -- |  | 13000 |  | 50000 |  | 58000 |  | 60000
INDUSTRIAL MINERALS
Cement | thousand metric tons | 3378 |  | 3654 |  | 3811 |  | 3481 | r | 3633
Clays:
Bentonite |  | 12102 |  | 13568 |  | 16000 |  | 17391 | r | 16410
Ceramic clay |  | 150000 | e | 188000 |  | 637000 | e | 197921 | r | 300718
Gypsum:
Crude |  | 145000 |  | 166000 |  | 148000 |  | 196133 | r | 170351
Calcinede |  | 1200 | 3 | 1400 |  | 1200 |  | 1200 |  | 1200
Lime | thousand metric tons | 269 |  | 251 |  | 250 |  | 1988 | r | 2155
Nitrogen, N content of ammonia | do. | 289 |  | 322 |  | 404 |  | 400 |  | 400
Pumice and related materials, volcanic tuff | do. | 41 |  | 29 |  | 23 |  | 21 | r | 17
Salt, all sources |  | 36885 |  | 31281 |  | 23000 |  | 36970 | r | 29589
Sand and gravel, excluding glass sand |  | 15000 | r, e | 15000 | r, e | 116000 | r, e | 114785 | r | 365550
Silica:
Quartz, quartzite, glass sand |  | 275121 |  | 237141 |  | 128000 |  | 130888 | r | 139730
Glass:
Flat glass | thousand square meters | 390 |  | 495 |  | 400 | e | 400 | e | 400 | e
Container glass |  | 148612 |  | 171070 |  | 150000 | e | 150000 | e | 150000 | e
Other hollow glass |  | 1711 |  | 1466 |  | 1400 | e | 1400 | e | 1400 | e
Stone, excluding quartz and quartzite, dimension stone, crude:
Ornamental | square meters | 1127948 |  | 1093573 |  | 1000000 | e | 1000000 | e | 1000000 | e
Crushed and brown, n.e.s. | thousand metric tons | 14736 |  | 19022 |  | 19000 | e | 15103 | r | 17625
Othere | cubic meters | 25000 |  | 25000 |  | 20000 |  | 20000 |  | 20000
Sulfur, byproduct of petroleum |  | 7069 |  | 7471 |  | 7500 | e | 7500 | e | 7500 | e
MINERAL FUELS AND RELATED MATERIALS
Carbon black |  | 19386 |  | 21497 |  | 21000 | e | 20000 | e | 20000 | e
Natural gas, gross production | million cubic meters | 2122 |  | 2190 |  | 1851 |  | 2283 | r | 2714
Petroleum, crude:
As reported, includes condensate | thousand metric tons | 1108 |  | 1052 |  | 1155 |  | 980 | r | 951
Refinery products |  | 4513338 |  | 4742012 |  | 4500000 | e | 4000000 | r, e | 4000000 | e
eEstimated; estimated data are rounded to no more than three significant digits. rRevised. -- Zero.
1Table includes data available through November 2007.
2In addition to commodities listed, common clay also was produced, but available information is inadequate to make reliable estimates of output.
3Reported figure.

## Table 6
TABLE 6
CROATIA: STRUCTURE OF THE MINERAL INDUSTRY IN 2006
(Thousand metric tons unless otherwise specified)
Annual
Commodity |  | Major operating companies | Location of main facilities | capacity
Alumina |  | Jadral, Jadranski Aluminijum | Jadral Alumina Plant | 150
Aluminum |  | Boris Kidric Tvornica Lakih Metala | Smelter at Sibenik | 75
Do. |  | Top-Tvornica Olovni i Aluminjskikh | Semimanufactures producer at Savska | NA
Cement |  | Dalmacija Cement | Sv. Jurai plant at Kastel Sucurac | 1300
Do. |  | do. | Sv. Kajo plant at Solin | 750
Do. |  | do. | Majdan plant at Solin Majdan | 780
Do. |  | Istra Cement International D.D. | Plant at Pula | 70
Do. |  | Tvornica Cementa Koromacno | Plant at Koromacno | 420
Do. |  | Tvornica Cementa Umag D.D. | Cement plant at Umag | 480
Do. |  | Nasicecement D.D. | Nacise plant at Tajnovac | 840
Coal, bituminous |  | Istarski Ugljenokopi Rasa | Mines at Labin and Potpican | 500
Natural gas | million cubic feet | INA-Industrija Nafte d.d. Zagreb (INA) | Main natural gasfields at Bogsic Lug and Molve | 70000
Petroleum, crude | thousand 42-gallon | do. | Oilfields in Croatia and Slovenia | 70
| barrels per day |  | (Benicanci, Zutica, Struzec, Ivanic
Grad, Lendava, and other locations)
Do. | do. | do. | Refineries at Urinj and Rijeka | 160
Do. | do. | do. | Refinery at Sisak | 150
Pig iron |  | Metalurski Kombinat Zeljezara Sisak | 2 blast furnaces at Sisak | 235
Salt | cubic meters | Solana Pag, Solana Ante Festin | Pag Island (marine salt) | 13
Steel, crude |  | SP MK Zeljezare Sisak d.d. | Plant at Sisak | 75
Do. |  | Jadranska Zelejzara Split | Plant at Split | 170
NA Not available.

## Table 7
TABLE 7
MACEDONIA: ESTIMATED PRODUCTION OF MINERAL COMMODITIES1, 2
(Metric tons unless otherwise specified)
Commodity3 |  | 2002 |  | 2003 |  | 2004 |  | 2005 |  | 2006
METALS
Aluminum, metal, ingot, secondary |  | 4000 |  | 4000 |  | 4000 |  | 4000 |  | 4000
Cadmium, smelter output | kilograms | 111 | 4 | 75 | 4 | -- |  | -- |  | --
Copper, mine and concentrator output:
Ore, gross weight | thousand metric tons | 1200 |  | 1200 |  | -- |  | 2536 | r, 4 | 4132 | 4
Concentrate:
Gross weight |  | 15000 |  | 15000 |  | -- |  | 100000 | r | 170000
Cu content |  | 5600 |  | 2567 | 4 | -- |  | 21800 | 4 | 33591 | 4
Gold | kilograms | 500 |  | 400 |  | -- |  | 750 |  | 700
Iron and steel:
Ferroalloys:
Ferronickel (38% Ni), gross weight |  | 17000 | 4 | 15000 |  | 14000 |  | 20000 | r | 29000 | 4
Ferrosilicon |  | 60000 |  | 50000 |  | 56000 |  | 71249 | r, 4 | 59023 | 4
Total |  | 77000 |  | 65000 |  | 70000 |  | 91249 | r, 4 | 88023 | 4
Steel, crude |  | 224601 | 4 | 291354 | 4 | 315000 | 4 | 321170 | r, 4 | 326484 | 4
Semimanufactures |  | 261886 | 4 | 305111 | 4 | 637000 | 4 | 650000 | 4 | 650000
Lead:
Mine output, concentrate, Pb content |  | 15000 | 4 | 5000 | 4 | -- | 4 | -- | 4 | 15600 | 4
Primary and secondary:
Smelter |  | 3500 |  | 3500 |  | -- | 4 | -- | 4 | -- | 4
Refined |  | 19800 |  | 8000 | 4 | -- | 4 | -- | 4 | -- | 4
Nickel, metal, Ni content of FeNi |  | 5149 | 4 | 5629 | 4 | 5300 | 4 | 8100 | 4 | 10900 | 4
Silver | kilograms | 12000 |  | 10000 |  | -- |  | -- |  | --
Zinc:
Concentrate, Zn content |  | 10000 |  | 4000 | 4 | -- | 4 | -- |  | 21700 | 4
Metal, refined, primary and secondary |  | 38000 |  | 15100 | 4 | -- | 4 | -- |  | --
INDUSTRIAL MINERALS
Cement | thousand metric tons | 600 |  | 768 | 4 | 820 | 4 | 800 |  | 800
Clays, bentonite |  | 25000 |  | 25000 |  | 25000 |  | 25000 |  | 25000
Diatomite |  | 5000 |  | 5000 |  | 5000 |  | 5000 |  | 5000
Feldspar |  | 21000 |  | 21000 |  | 21000 |  | 27076 | r, 4 | 38124 | 4
Gypsum, crude |  | 150000 | r | 150000 | r | 150000 | r | 190232 | r, 4 | 267760 | 4
Lime |  | 500 |  | 500 |  | 500 |  | 500 |  | 500
Pumice and related materials, volcanic tuff |  | 50000 |  | 50000 |  | 50000 |  | 50000 |  | 50000
Sand and gravel, excluding glass sand | thousand cubic meters | 100 |  | 100 |  | 100 |  | 100 |  | 100
Stone, excluding quartz and quartzite:
Dimension, crude | square meters | 150000 |  | 150000 |  | 150000 |  | 150000 |  | 150000
Ornamental | thousand cubic meters | 300 |  | 300 |  | 300 |  | 300 |  | 300
Crushed and broken, n.e.s.5 | cubic meters | 5000 |  | 5000 |  | 5000 |  | 5000 |  | 5000
Other | thousand metric tons | 25000 |  | 25000 |  | 25000 |  | 25000 |  | 25000
Talc, washed |  | 550 |  | 550 |  | 550 |  | 1955 | r, 4 | 1025 | 4
MINERAL FUELS AND RELATED MATERIALS
Lignite | thousand metric tons | 8640 | 4 | 8360 | 4 | 8500 | 4 | 6880 | r, 4 | 6650 | 4
Petroleum, refinery products | thousand 42-gallon barrels | 6000 |  | 6000 |  | 6200 |  | 7000 |  | 7000
1Estimated data are rounded to no more than three significant digits; may not add to totals shown. rRevised. -- Zero.
2Table includes data available through November 2007.
3In addition to commodities listed, common clay also is produced, but available information is inadequate to make reliable estimates of output.
4Reported figure.
5Not elsewhere specified.

## Table 8
TABLE 8
MACEDONIA: STRUCTURE OF THE MINERAL INDUSTRY IN 2006
(Thousand metric tons unless otherwise specified)
Annual
Commodity | Major operating companies | Location of main facilities | capacitye
Cement | Azbestcementa "Usje" Preduzece | Plant at Skopje | 2,190
za Proizvodnju Cementa
Chromite, concentrate | Jugohrom, Hemijsko-Elektrometakurski | Concentrator at Radusa | 150
Kombinat (HEK)
Copper ore | Bucim, Rabotna Organizacija za | Mine and mill at Bucim, near Radovis | 4,000
Rudarstvo i Metalurgija za Baker
Ferroalloys | Jugohrom, Hemijsko-Elektrometalurski | Plant at Jegunovce | 80
Kombinat (HEK)-Jegunovce
Iron ore | Skopje, Rudnici i Zeljezarnica Skopje | Mines at Tajmiste, Demir Hisar, and Damjan | 1,000
Lead metal | Zletovo, Topilnica za Cink i Olovo | Imperial smelter at Titov Veles | 40
Do. | do. | Refinery at Titov Veles | 40
Lead-zinc, concentrate | Sasa–Makedonska Kamenica Mine | Mill near Kamenica | 65
(Sase, Rudnici za Olovo i Cink)
Lead-zinc ore | Prepobotuvacki, Kombinat Zletovo-Sasa: | Mine near Kamenica | 300
Sase, Rudnici za Olovo i Cink
Do. | Zletovo, Rudnici za Olovo i Cink | Mine and mill near Probistip | 700
Nickel:1
Ore | Feni Industries | Mine and opencast mine near Kavadarci | 2,300
Metal | do. | Ferronickel plant at Kavadarci | 7
Steel, crude | Makstil A.D. Skopje (Duferco Group, 54.4%) | Plant at Skopje | 260
Zinc metal | Zletovo, Topilnica za Cink i Olovo | Imperial Smelter plant and refinery at Titov Veles | 65
1Nickel in ferronickel.

## Table 9
TABLE 9
MONTENEGRO: PRODUCTION OF MINERAL COMMODITIES1
(Metric tons unless otherwise specified)
Commodity2 |  | 2002 | 2003 | 2004 |  | 2005 |  | 2006
METALS
Aluminum, gross weight:
Alumina, calcined |  | 237396 | 239739 | 245005 |  | 235196 | r | 236740
Bauxite |  | 611500 | 540051 | 610000 |  | 672345 | r | 659370
Metal, ingot, primary |  | 111689 | 116744 | 115080 |  | 116995 | r | 121762
Iron and steel, metal, crude steel |  | 17458 | 6438 | 29809 |  | 28115 |  | 49978
INDUSTRIAL MINERALS
Lime | thousand metric tons | 11123 | 8136 | 10591 | r | 6008 |  | 8118
Salt (sea water evaporate) |  | -- | 32500 | 20000 |  | 15000 |  | 5000
Sand and gravel, excluding glass sand | cubic meters | 135 | 352 | -- |  | -- |  | --
Stone, excluding quartz and quartzite, dimension, crude:
Ornamental (marble blocks) | square meters | 36349 | 29844 | 12321 |  | 21404 |  | 43057
Crushed and broken, n.e.s. | cubic meters | 72523 | 49981 | 41936 |  | 92506 |  | 90000
Other, stone products | do. | 29433 | 40399 | 33919 |  | 26149 |  | 25000
MINERAL FUELS AND RELATED MATERIALS
Coal, lignite |  | 1751000 | 1618000 | 1514000 |  | 1288016 |  | 1502334
rRevised. -- Zero.
1Table includes data available through November 2007.
2In addition to commodities listed, common clay and diatomite also are produced, and tellurium may be recovered as a copper refinery
byproduct, but available information is inadequate to make reliable estimates of output.

## Table 10
TABLE 10
SERBIA: PRODUCTION OF MINERAL COMMODITIES1
(Metric tons unless otherwise specified)
Commodity2 |  | 2002 |  | 2003 |  | 2004 |  | 2005 |  | 2006e
METALS
Aluminum ingot, secondary |  | 300 | e | 300 | e | 300 | e | 328 |  | 1219 | 3
Copper:
Mine and concentrator output:
Ore:
Gross weight | thousand metric tons | 7968 |  | 5714 |  | 5495 |  | 6005 |  | 5775 | 3
Cu content |  | 38000 |  | 28000 |  | 25000 |  | 27000 |  | 28000
Concentrate:
Gross weight |  | 185000 | e | 102000 |  | 95000 |  | 97000 |  | 93000
Cu content |  | 36900 |  | 26400 |  | 24000 |  | 26100 |  | 25100 | 3
Metal:
Blister and anodes:
Primary |  | 36000 |  | 14000 |  | 12000 |  | 16300 |  | 15400
Remelted |  | 6700 | e | 3600 |  | 1100 |  | 6000 |  | 5000
Total |  | 42700 |  | 17600 |  | 13100 |  | 22300 |  | 20400 | 3
Refined:
Primary |  | 26897 |  | 9000 |  | 12000 |  | 25300 | r | 35400
Remelted |  | 9000 | e | 5029 |  | 7000 |  | 6000 |  | 6000
Total |  | 35897 |  | 14029 |  | 19000 |  | 31300 | r | 41400 | 3
Gold, refined | kilograms | 858 |  | 363 |  | 400 |  | 400 |  | 400
Iron and steel, metal:
Pig iron |  | 485000 |  | 635481 | r | 959019 | r | 1115195 | r | 1529177 | 3
Crude steel |  | 596000 |  | 569199 |  | 1167000 |  | 1286000 |  | 1837000 | 3
Semimanufactures |  | 877000 |  | 947191 | r | 1543453 | r | 1890330 | r | 2379918 | 3
Lead:
Ore:
Gross weight (Pb-Zn ore) |  | 284000 |  | 183000 |  | 180000 |  | 162000 | r | 172000 | 3
Pb contente |  | 3100 |  | 2000 |  | 2000 |  | 1600 | r | 1900
Metal, primary and secondary, refined |  | 200 |  | 500 |  | 800 |  | 700 | r | 700
Magnesium, metale |  | 1800 |  | 1500 |  | 1500 |  | 1500 |  | 1500
Platinum-group metals:e
Palladium | kilograms | 10 |  | 8 |  | 8 |  | 8 |  | 8
Platinum | do. | 1 |  | 1 |  | 1 |  | 1 |  | 1
Seleniume | do. | 15000 |  | 7000 | 3 | 7000 |  | 7000 |  | 7000
Silver, mine output, Ag content | do. | 6838 |  | 2028 |  | 2000 | e | 2000 | e | 2000 | e
Zinc:
Concentrator output, gross weighte |  | 20300 |  | 6500 |  | 3800 | r | 2600 | r | 6200
Zn content of concentratee |  | 6900 |  | 2200 | r | 1300 | r | 900 | r | 2100 | 3
Refined |  | 1478 |  | 62 |  | 4000 |  | 6000 |  | 4000
INDUSTRIAL MINERALS
Asbestos fiber, all grades |  | 372 |  | 111 |  | 110 | e | 143 | r | 157
Cement | thousand metric tons | 2396 |  | 2075 |  | 2240 |  | 2276 | r | 2565 | 3
Clays:
Ceramic claye |  | 30000 |  | 25000 |  | 25000 |  | 25000 |  | 30000
Fire clay:e
Crude |  | 30000 |  | 30000 |  | 30000 |  | 30000 |  | 40000
Calcined |  | 10000 |  | 10000 |  | 10000 |  | 10000 |  | 10000
Kaolin, crude |  | 95622 |  | 99460 |  | 95000 | e | 95000 | e | 110000
Feldspar, crude |  | 7813 |  | 3045 |  | 3500 | e | 3500 | e | 3500
Gypsum, crude |  | 54937 |  | 42261 |  | 45000 | e | 45000 | e | 45000
Lime | thousand metric tons | 468 |  | 402 |  | 400 |  | 400 |  | 400
Magnesite:
Crude | do. | 33 |  | 24 |  | 20 |  | 20 |  | 20
Caustic calcinede |  | 2500 |  | 2000 |  | 1500 |  | 1500 |  | 1500
Mica, all grades |  | 426 |  | 185 |  | 200 |  | 200 |  | 200
Nitrogren, N content of ammonia |  | 65000 | e | 60000 |  | 138000 | r | 111000 | r | 80000
Pumice and related volcanic materials, volcanic tuffe |  | 100000 |  | 100000 |  | 100000 |  | 100000 |  | 100000
Salt, all sources |  | 42243 |  | 78271 |  | 75000 |  | 75000 |  | 75000
Sand and gravel, excluding glass sand | thousand cubic meters | 2074 |  | 1507 |  | 1500 |  | 7556 | r | 8633 | 3
See footnotes at end of table.
TABLE 10—Continued
SERBIA: PRODUCTION OF MINERAL COMMODITIES1
(Metric tons unless otherwise specified)
Commodity2 |  | 2002 |  | 2003 |  | 2004 |  | 2005 |  | 2006e
INDUSTRIAL MINERALS—Continued
Silica:
Quartz sand |  | 258801 |  | 260880 |  | 260000 |  | 260000 |  | 260000
Glass |  | 104000 |  | 65000 |  | 80000 |  | 80000 |  | 80000
Sodium compounds:
Caustic soda |  | 6787 |  | 7450 |  | 7000 | e | 7000 | e | 7000
Sodium sulfatee |  | 800 |  | 800 |  | 800 |  | 800 |  | 800
Stone, excluding quartz and quartzite, dimension, crude:
Ornamental | square meters | 103000 |  | 69000 |  | 70000 |  | 70000 |  | 70000
Crushed and broken, n.e.s.e | thousand cubic meters | 3000 |  | 2000 |  | 2000 |  | 2000 |  | 2000
Other, stone blockse | cubic meters | 1000 |  | 500 |  | 500 |  | 500 |  | 500
Sulfur, byproduct:e
Metallurgy | thousand metric tons | 75 |  | 40 |  | 50 |  | 50 |  | 50
Petroleum | do. | 1 |  | 1 |  | 1 |  | 1 |  | 1
Total | do. | 76 |  | 41 |  | 51 |  | 51 |  | 51
MINERAL FUELS AND RELATED MATERIALS
Coal:
Bituminous | thousand metric tons | 70 |  | 54 |  | 50 |  | 65 | r | 65 | 3
Brown | do. | 423 |  | 397 |  | 352 |  | 363 | r | 316 | 3
Lignite | do. | 32995 |  | 34543 |  | 35192 |  | 34565 | r | 36404 | 3
Total | do. | 33488 |  | 34994 |  | 35594 |  | 34993 | r | 36785 | 3
Natural gas, gross production | million cubic meters | 400 |  | 364 |  | 317 |  | 320 |  | 280 | 3
Petroleum:
Crude, as reported | thousand metric tons | 682 |  | 671 |  | 652 |  | 648 | r | 654 | 3
Refinery products | do. | 2369 |  | 2380 |  | 2300 | e | 2300 | e | 2300
eEstimated; estimated data are rounded to no more than three significant digits; may not add to totals shown. rRevised.
1Table includes data available through November 2007.
2In addition to commodities listed, common clay and diatomite also are produced, and tellurium may be recovered as a copper refinery
byproduct, but available information is inadequate to make reliable estimates of output.
3Reported figure.

## Table 11
TABLE 11
SERBIA: STRUCTURE OF THE MINERAL INDUSTRY IN 2006
(Thousand metric tons unless otherwise specified)
Annual
Commodity |  | Major operating companies | Location of main facilities | capacity
Antimony, ores and concentrates |  | Zajaca, Rudarsko Tapionicarski Bazen | Mines and mills near Zajaca, Serbia | 80.
Do. |  | do. | Mines and mill at Rajiceva Gora, Serbia | 300.
Antimony, metal |  | do. | Smelter at Zajaca, Serbia | 4.
Cement |  | Becinska Fabrika Cementa | Plant at Beocin, Serbia | 2,031.
Do. |  | Fabrika Cementa Novi Popovac | Plant at Popovac, Serbia | 1,613.
Coal:
Bituminous |  | Ibarski Rudnici Kamenog Uglja | Mines at Jarando and Usce, near | 250.
Baljevac na Ibru, Serbia
Lignite |  | SOUR Kolubara, Rudarsko Energetsko | Opencast mines: Polje B and Polje D | 10,000.
Industrijski Kombinat, RO
Do. |  | Kolubara Povrsinski Kopovi | Tamnavski Kopovi (also known as | 14,000.
Kolubarski Rudnici Lignita), near
Vreoci, Serbia
Do. |  | SOUR Elektroprivreda Kosova, RO | Opencast mines: Dobro Selo and | 2,000.
|  | Kosovo, Proizvodnja Separacija i | Belacevac, near Obilic, Serbia
Transport Uglja
Copper |  | Rudarsko Topionicki Bazen Bor (RTB Bor) | Smelter at Bor, Serbia | 180.
Do. |  | do. | Electrolytic refinery at Bor, Serbia | 180.
Do. |  | do. | Mine and mill at Bor, Serbia | 5,000 ore.
Do. |  | do. | Mine and mill at Majdanpek, Serbia | 15,000 ore.
Do. |  | do. | Mine and mill at Veliki Krivelj, Serbia | 8,000 ore.
Lead, metal |  | Rudarsko-Metalursko-Hemijski | Smelter at Zvecan, Serbia | 180.
Kombinat za Olovo i Cink Trepca (Trepca)
Do. |  | do. | Refinery at Zvecan, Serbia | 90.
Lead-zinc ore |  | do. | Mines at Ajvalija, Kopanaonik, Badovac; | 5,000.
Trepca, Blagodat, Lece; Veliki Majdan,
Tisovak; and Kisnica, Rudnik, Suplja
Stijena
Do. |  | do. | Mills at Kriva Feja, Lece, Rudnik, | 3,160.
Badovac, Leposavic, Zvecan, and
Maravce, Suplja Stijena
Do. |  | Veliki Majdan Rudnik Olova i Cinka | Mine at mill near Krupanj, Serbia | 250.
Magnesite, concentrate |  | Rudnici Magnezita "Sumadija" | Mine and plant at Sumadija, 20 | 120.
kilometers northwest of Cacak, Serbia
Do. |  | Rudnik i Industrija Magnezita | Opencast mine at Beli Kamen, | 300.
|  | "Strezovce" | Strezovce, near Itiova Metrovica, Serbia
Do. |  | do. | Sinter plant at Strezovce | 40.
Do. |  | Magnohrom, Rudnik Magnezita | Mine at Bela Stena, Baljevac na Ibru, Serbia | 30.
"Magnezit"
Natural gas | million cubic feet | Naftaplin (Naftagas), RO za | Natural gasfields in Serbia: Kinkinda and | 30,000.
|  | Istrazivanje, i Prozvodnju Nafte i Gasa | others
Petroleum:
Crude | thousand 42-gallon | Naftagas, Naftna Industrija | Oilfields in Serbia: Kikinda and others | 30.
barrels per day
Refined | do. | Naftagas, Naftna Industrija:
|  | Rafinerija Nafte Pancevo | Refinery at Pancevo, Serbia | 110.
Do. | do. | Rafinerija Nafte Novi Sad | Refinery at Novi Sad, Serbia | 28.
Pig iron |  | U.S. Steel Serbia | Blast furnace at Smederevo, Serbia | 720.
Steel, crude |  | do. | Plant at Smederevo, Serbia | 2,200.
Zinc, metal |  | Rudarsko Metalursko Hemijski Kombinat | Electrolytic plant at Titova Metrovica, | 40.
|  | Olova i Cinka Trepca, Metalurgija Cinka | Serbia
Do. |  | Hemijska Industrija Zorka | Electrolytic plant at Sabac, Serbia | 40.

## Table 12
TABLE 12
SLOVENIA: PRODUCTION OF MINERAL COMMODITIES1
(Metric tons unless otherwise specified)
Commodity2 |  | 2002 |  | 2003 |  | 2004 |  | 2005 |  | 2006
METALS
Aluminum, ingot, primary |  | 87600 |  | 109800 |  | 120666 |  | 138500 |  | 139600
Iron and steel, metal:
Ferroalloys:
Ferrosilicocalciume |  | 100 |  | -- |  | -- |  | -- |  | --
Ferrosilicone |  | 9000 |  | 9000 |  | 9000 |  | 9000 |  | 9000
Crude steel from electric furnaces |  | 481000 |  | 541000 | r | 566000 | r | 583000 | r | 627000
Semimanufactures |  | 400000 |  | 594000 |  | 621000 |  | 638939 |  | 678854
Lead, refined, secondary |  | 15400 |  | 15400 |  | 16000 |  | 15400 |  | 15400
INDUSTRIAL MINERALS
Cemente | thousand metric tons | 1250 |  | 1300 |  | 1300 |  | 1500 | r | 1500
Clays:
Bentonitee |  | 4122 | 3 | 4000 |  | 1000 | r | 140 | r | 130
Ceramic clay, crude |  | 2000 | e | 2261 |  | 1819 |  | 1800 | e | 1800 | e
Lime | thousand metric tons | 1636000 | r | 1500000 | r, e | 1500000 | r, e | 1840287 | r | 2522793
Pumice and related materials, volcanic tuffe |  | 40000 |  | 40000 |  | 40000 |  | 40000 |  | 40000
Quartz, quartzite, glass sande |  | 200000 |  | 200000 |  | 200000 |  | 200000 |  | 200000
Salt, all sources |  | 128212 |  | 125000 | e | 1000 | r, e | 803 | r | 1624
Sand and gravel, excluding glass sand |  | 5000000 | r | 5000000 | r, e | 5000000 | r, e | 3750707 | r | 6871519
Stone, excluding quartz and quartzite, crude:
Dimension |  | 6858 |  | 12603 |  | 10667 |  | 15262 |  | 15000 | e
Crushed stone |  | 10000000 | r | 10000000 | r | 10000000 | r | 12176491 | r | 14213319
MINERAL FUELS AND RELATED MATERIALS
Coal:
Brown coal | thousand metric tons | 639 |  | 608 |  | 611 |  | 594 |  | 587
Lignite | do. | 4048 |  | 4222 |  | 4198 |  | 3945 |  | 3934
Natural gas | thousand cubic meters | 6000 | e | 4900 |  | 5040 |  | 4335 |  | 4163
Petroleum, crude |  | 763 |  | 482 |  | 344 |  | 298 |  | 284
eEstimated; estimated data are rounded to no more than three significant digits; may not add to totals shown. rRevised. -- Zero.
1Table includes data available through November 2007.
2In addition to commodities listed, coke, common clay, and petroleum products also were produced, but available information is inadequate to make
reliable estimates of output.
3Reporterd figure.

## Table 13
TABLE 13
SLOVENIA: STRUCTURE OF THE MINERAL INDUSTRY IN 2006
(Thousand metric tons unless otherwise specified)
Annual
Commodity | Major operating companies | Location of main facilities | capacity
Alumina | KidričevoTalum d.o.o. | Plant at Kidricevo | 120
Aluminum | do. | Smelter at Kidricevo | 72
Cement | Salonit Anhovo | Plant at Anhovo | 1,120
Coal:
Brown | SOZC, Rudarsko Energetski Kombinat E. Kardelj | Mines: Sasavski Rudnici at Trbovlje, | 1,300
Hrastnik, Ojstro, Senovo, and Kanizarnica
Lignite | Rudarsko Energetski Kombinat Velenje, | Mine at Velenje | 5,000
RO Rudnik Lignita-Velenje
Lead metal | Rudnik Svinca in Topilnica, Mezica | Smelter at Mezica | 35
Do. | do. | Refinery at Mezica | 30
Petroleum, refined | Industrija Nafte d.d. Zagreb (INA) | Refinery at Lendava | 16
Rafinerija Nafte Lendava
Pig iron | Zdruzeno Podjetje Slovenske Zelezarne | Two blast furnaces at Zelazara Jesenice | 300
Do. | Zelezara Store | Electric reduction furnaces at Store pri Celju | 290
Steel, crude | Slovenske Zelezarne | Plant at Jesenica | 400
Do. | do. | Plant at Ravne | 162
Do. | do. | Plant at Store | 140