## Text
USGS Minerals Yearbook 2006, Volume III – Finland
This workbook includes one embedded Microsoft Word document and two tables (see tabs below).
This icon is linked to an embedded text document. Double-click on the icon to open the document.

## Table 1
TABLE 1
FINLAND: PRODUCTION OF MINERAL COMMODITIES1
(Thousand metric tons unless otherwise specified)
Commodity2 |  |  | 2002 |  | 2003 |  | 2004 |  | 2005 |  | 2006
METALS
Aluminum, metal, secondary | metric tons |  | 31076 |  | 32619 |  | 39266 |  | 34127 | r | 35773 | 3
Cadmium, metal, refined | do. |  | 4 |  | -- |  | -- |  | -- |  | --
Chromite:e
Gross weight:
Lump ore |  |  | 216 |  | 210 |  | 240 |  | 235 |  | 219
Concentrate |  |  | 340 |  | 329 |  | 330 |  | 326 |  | 320
Foundry sand |  |  | 10 |  | 10 |  | 10 |  | 10 |  | 10
Total |  |  | 566 |  | 549 |  | 580 | 3 | 571 | 3 | 549
Cr2O3 content:
Lump ore |  |  | 75 |  | 76 |  | 84 |  | 82 |  | 80
Concentrate |  |  | 125 |  | 125 |  | 127 |  | 126 |  | 125
Foundry sand |  |  | 5 |  | 5 |  | 5 |  | 5 |  | 5
Total |  |  | 205 |  | 206 |  | 216 | 3 | 213 | 3 | 210
Cobalt, metal, powder and salts | metric tons |  | 4292 |  | 4574 |  | 5246 |  | 6158 |  | 5903
Copper:
Concentrate, gross weight | do. |  | 50494 |  | 50875 |  | 52864 |  | 51319 | r | 44663 | 3
Mine output, Cu content | do. |  | 14400 |  | 14900 |  | 15500 |  | 15600 | e | 15000 | e
Metal:
Smelter | do. |  | 160900 |  | 176384 |  | 168577 |  | 177216 |  | 192235
Refined | do. |  | 127136 |  | 135160 |  | 132133 |  | 124994 | r | 136674
Gold, metal, mine output | kilograms |  | 4666 |  | 5409 |  | 6222 |  | 3747 |  | 5292
Iron and steel, metal:
Pig iron |  |  | 2828 |  | 3092 |  | 1042 |  | 3056 | r | 3158
Ferroalloys, ferrochromium |  |  | 248 |  | 250 | e | 264 |  | 235 |  | 243
Steel, crude |  |  | 4004 |  | 4766 |  | 4833 |  | 4738 |  | 5052
Semimanufactures, rollede |  |  | 3850 |  | 3900 |  | 3950 |  | 4000 |  | 4200
Mercury | kilograms |  | 51000 |  | 25000 |  | 24000 |  | 34200 | r | 22820
Nickel:
Mine output, Ni content | metric tons | * | 3120 | r | 3640 | r | 3700 | r | 3386 | r | 2985
Metal, electrolytic | do. |  | 49151 |  | 45417 |  | 40088 |  | 34709 |  | 42299
Platinum | kilograms | * | 508 |  | 461 |  | 705 |  | 678 |  | 1000 | e
Selenium, metal | do. |  | 39237 |  | 49163 |  | 61250 |  | 57208 |  | 70458
Silver, metal | do. |  | 29404 |  | 31115 |  | 37413 |  | 24822 |  | 50843 | e
Zinc:
Mine output, Zn content | metric tons |  | 61580 |  | 70652 |  | 69333 |  | 72474 |  | 66109
Metal | do. |  | 235337 |  | 265853 |  | 284524 |  | 281905 |  | 282238
INDUSTRIAL MINERALS
Cement, hydraulic |  |  | 1198 |  | 1493 |  | 1628 | r | 1537 | r | 1684 | 3
Feldspar | metric tons |  | 46715 |  | 48353 |  | 57149 |  | 52383 | r | 43187 | r
Lime |  |  | 350 |  | 434 |  | 432 |  | 470 | r | 502
Mica | metric tons | [7 empty] | 9473 |  | 8097
Nitrogen, N content of ammonia | do. |  | 87000 |  | 77100 |  | 60600 |  | 73592 | r | 91356
Phosphate rock apatite concentrate:e
Gross weight | do. |  | 800 |  | 799 |  | 838 |  | 823 | 3 | 858 | 3
P2O5 content | do. |  | 270 |  | 290 |  | 306 |  | 300 | 3 | 325 | 3
Pyrite, gross weight |  |  | 727 |  | 677 |  | 702 |  | 489 |  | 495
Sodium sulfate |  |  | 30 |  | 28 |  | 27 |  | 26 |  | 27
Stone, crushed:
Limestone and dolomite:
For cement manufacture |  |  | 1400 | e | 1411 |  | 1628 |  | 1537 |  | 1550 | e
For agriculture |  |  | 1000 | e | 626 |  | 555 |  | 566 |  | 657
For lime manufacture |  |  | 400 | e | 424 |  | 316 |  | 342 |  | 328
Fine powders |  |  | 400 | e | 579 |  | 670 |  | 629 |  | 625 | e
Metallurgicale |  |  | 1 |  | 1 |  | 1 |  | 1 |  | 1
Total |  |  | 3200 | e | 3041 |  | 3170 |  | 3075 |  | 3161
Quartz silica sand |  |  | 148 |  | 112 |  | 285 |  | 286 |  | 275
See footnotes at end of table.
TABLE 1—Continued
FINLAND: PRODUCTION OF MINERAL COMMODITIES1
(Thousand metric tons unless otherwise specified)
Commodity2 |  |  | 2002 |  | 2003 |  | 2004 |  | 2005 |  | 2006
INDUSTRIAL MINERALS—Continued
Sulfur:
S content of pyrite |  |  | 359 |  | 341 |  | 336 |  | 270 | r, e | 250 | e
Byproduct:
Metallurgy |  |  | 308 |  | 305 |  | 301 |  | 300 | e | 300 | e
Petroleum |  |  | 55 |  | 60 |  | 65 |  | 70 | e | 70 | e
Total |  |  | 363 |  | 365 |  | 366 |  | 370 | e | 370 | e
Sulfuric acid |  |  | 951 |  | 1036 |  | 1141 |  | 1057 |  | 1276
Talc |  |  | 416 |  | 460 |  | 492 |  | 508 | r | 547
Wollastonite | metric tons |  | 20000 | e | 17300 |  | 16763 |  | 15950 |  | 16200
MINERAL FUELS AND RELATED MATERIALS
Peat:
For fuel use |  |  | 6515 |  | 8415 |  | 8159 |  | 7696 |  | 6919
For agriculture and other uses |  |  | 759 |  | 929 |  | 905 |  | 778 |  | 896
Petroleum, refinery products | thousand 42-gallon barrels |  | 54801 |  | 54956 |  | 61037 |  | 78796 |  | 79835
eEstimated; estimated data are rounded to no more than three significant digits; may not add to totals shown. rRevised. -- Zero.
1Table includes data available through December 2007.
2In addition to the commodities listed, granite and soapstone were produced, but available information is inadequate to make reliable estimates of output.
3Reported figure.
*Corrected on September 16, 2011.

## Table 2
TABLE 2
FINLAND: STRUCTURE OF THE MINERAL INDUSTRY IN 2006
(Thousand metric tons unless otherwise specified)
|  | Major operating companies |  | Annual
Commodity |  | and major equity owners | Location of main facilities | capacity
Ammonia |  | Kemira Oyj (Government, 98%) | Plant at Oulu | 75
Apatite |  | Kemira Agro Oy (Government, 98%) | Mine and plant at Siilinjarvi | 8,000
Cadmium, metal |  | Outokumpu Oyj (Government, 40%, and private investors, 12.3%) | Smelter at Kokkola | 1
Cement |  | Finncement Oy (Irish Cement Ltd., 100%) | Plants at Lappeenranta and Parainen | 1,020
Chromite |  | Outokumpu Oyj (Government, 40%, and private investors, 12.3%) | Mine at Kemi | 1,000
Copper:
Ore, Cu content |  | Inmet Mining Corp. | Mines at Pyhasalmi, Saattopora, | 10
and Hitura
Metal |  | Outokumpu Oyj (Government, 40%, and private investors, 12.3%) | Smelter at Harjavalta | 160
Do. |  | do. | Refinery at Pori | 125
Feldspar |  | SP Minerals Oy (Partek Corp., 50.1%, and SCR-Silbeco SA, 49.9%) | Mine and plant at Kemio | 50
Ferrochrome |  | Outokumpu Oyj (Government, 40%, and private investors, 12.3%) | Smelter at Tornio | 250
Gold:
Ore, Au content | metric tons | do. | Mine at Orivesi | 4
Do. | do. | Scanmining | Pahtavaara Mine near Sodankyla | 3
Metal | do. | Outokumpu Oyj (Government, 40%, and private investors, 12.3%) | Smelter at Pori | 4
Limestone |  | Partek Nordkalk Oy (Partek Corp., 100%) | Mines at Lappeenranta, Pargas, | 1,500
and Parainen
Do. |  | Rauma-Repola Oy | Mine at Tornio | 300
Mercury | metric tons | Outokumpu Oyj (Government, 40%, and private investors, 12.3%) | Smelter at Kokkola | 150
Mica |  | Kemira Oyj (Government, 98%) | Mine at Siilinjarvi | 10
Nickel:
Ore, Ni content |  | Outokumpu Oyj (Government, 40%, and private investors, 12.3%) | Mine at Hitura | 3
Metal |  | do. | Smelter at Harjavalta | 32
Do. |  | OM Group, Inc. | Refinery at Harjavalta | 50
Petroleum products | thousand | Fortum Oil and Gas Oy | Plants at Naantali and Porvoo | 250
barrels per day
Phosphate-apatite |  | Kemira Oyj (Government, 98%) | Mine at Siilinjarvi | 700
Do. |  | Outokumpu Oyj (Government, 40%, and private investors, 12.3%) | Mine at Pyhasalmi | 800
Quartz and quartzite |  | SP Minerals Oy (Partek Corp., 50.1%, and SCR-Silbeco SA, 49.9%) | Mines at Kemio and Nilsia | 250
Selenium | metric tons | Outokumpu Oyj (Government, 40%, and private investors, 12.3%) | Smelter at Pori | 35
Silver | do. | do. | do. | 30
Steel:
Crude |  | Rautaruukki Oy (Government, 41.8%) | Plants at Halikko, Hameenlinna, | 2,100
Kankaanpaa, and Raahe
Do. |  | Fundia AB (Norsk Jenverk AS of Norway, 50%, and | Plants at Aminnefors, Dalsbruk, | 850
|  | Rautaruukki, 50%) | and Koverhar
Do. |  | Ovako Oy (SKF, 50%; Wartsila, 25%; Fiskas, 20%) | Plant at Imatra | 600
Stainless |  | AvestaPolarit | Plant at Tornio | 550
Talc |  | Mondo Minerals Oy (BHP Billiton, 50%, | Mines at Lahnaslampi, Lipsavaara, | 500
|  | and Plüss-Staufer AG, 50%) | and Horsmanaho
Wollastonite |  | Partek Minerals Oy (Partek Corp., 100%) | Mine at Lappeenranta | 30
Zinc:
Ore, Zn content |  | Inmet Mining Corp. | Mine at Pyhasalmi | 25
Metal |  | Outokumpu Oyj (Government, 40%, and private investors, 12.3%) | Smelter at Kokkola | 260