## Text
USGS Minerals Yearbook 2006, Volume III – Mexico
This workbook includes one embedded Microsoft Word document and two tables (see tabs below).
This icon is linked to an embedded text document. Double-click on the icon to open the document.

## Table 1
TABLE 1
MEXICO: PRODUCTION OF MINERAL COMMODITIES1
(Metric tons unless otherwise specified)
Commodity2 |  | 2002 |  | 2003 |  | 2004 |  | 2005 |  | 2006
METALS
Aluminum, metal:
Primary |  | 39000 |  | -- |  | -- |  | -- |  | --
Secondary |  | 253500 |  | 495900 |  | 519500 |  | 574100 |  | 600000 | e
Total |  | 292500 |  | 495900 |  | 519500 |  | 574100 |  | 600000 | e
Antimony3 |  | 155 |  | 434 |  | 503 |  | 565 | r | 778
Arsenic4 |  | 1946 |  | 1729 |  | 1829 |  | 1664 |  | 1595
Bismuth:
Mine output, Bi content5 |  | 1126 |  | 1064 |  | 1014 |  | 970 |  | 1186
Metal, refined |  | 1126 |  | 1064 |  | 1014 |  | 970 |  | 1186
Cadmium:
Mine output, Cd content |  | 1609 |  | 1616 |  | 1662 |  | 1627 |  | 1399
Metal, refined |  | 1382 |  | 1590 |  | 1594 |  | 1627 |  | 1396
Copper:
Mine output, Cu content:
By concentration or cementation |  | 260574 |  | 279254 |  | 327432 |  | 336367 |  | 245053
Leaching, electrowon |  | 69300 |  | 76399 |  | 78108 |  | 92675 |  | 89076
Total |  | 329874 |  | 355653 |  | 405540 |  | 429042 |  | 334129
Metal:
Anode and blister, primary |  | 260700 |  | 220100 |  | 271000 |  | 301200 |  | 260200
Refined:
Primary |  | 349200 |  | 314399 |  | 368308 |  | 410375 |  | 373400 | e
Secondarye |  | 6000 |  | 6000 |  | 6000 |  | 6000 |  | 6000
Total |  | 355200 |  | 320399 |  | 374308 |  | 416375 |  | 379400 | e
Gold:
Mine output, Au content | kilograms | 21324 |  | 20406 |  | 21824 |  | 30356 |  | 38961
Metal, refined | do. | 23594 |  | 22177 |  | 24496 |  | 26782 | r | 35899
Iron and steel:
Iron ore, mine output:6
Gross weight | thousand metric tons | 9941 |  | 11265 |  | 11483 |  | 11687 |  | 10983
Fe content | do. | 5965 |  | 6759 |  | 6890 |  | 7012 |  | 6590
Metal:
Pig iron | do. | 3996 |  | 4183 |  | 4278 |  | 4047 |  | 3790
Direct-reduced iron | do. | 4740 |  | 5473 |  | 6345 |  | 5973 |  | 6167
Total | do. | 8736 |  | 9656 |  | 10623 |  | 10020 |  | 9957
Ferroalloys, electric arc furnace:7
Ferromanganese | do. | 39 |  | 56 |  | 72 |  | 90 |  | 62
Silicomanganese | do. | 73 |  | 81 |  | 103 |  | 105 |  | 97
Total | do. | 112 |  | 137 |  | 175 |  | 195 |  | 159
Crude steel | do. | 14010 |  | 15159 |  | 16737 | r | 16202 | r | 16313
Rolled products8 | do. | 11639 |  | 12214 |  | 13126 |  | 13702 | r | 14454
Lead:
Mine output, Pb content |  | 138707 |  | 139348 |  | 118484 |  | 134388 |  | 135025
Metal:
Smelter:
Primary9 |  | 128241 |  | 137483 |  | 107414 |  | 116539 |  | 117315
Secondarye |  | 110000 |  | 110000 |  | 110000 |  | 110000 |  | 110000
Totale |  | 238000 |  | 247000 |  | 217000 |  | 227000 |  | 227000
Refined:
Primary10 |  | 128201 |  | 137483 |  | 107414 |  | 103691 |  | 117315
Secondarye |  | 110000 |  | 110000 |  | 110000 |  | 110000 |  | 110000
Totale |  | 238000 |  | 247000 |  | 217000 |  | 214000 |  | 227000
See footnotes at end of table.
TABLE 1—Continued
MEXICO: PRODUCTION OF MINERAL COMMODITIES1
(Metric tons unless otherwise specified)
Commodity2 |  | 2002 |  | 2003 |  | 2004 |  | 2005 |  | 2006
METALS—Continued
Manganese ore:11
Gross weighte |  | 245000 |  | 320000 |  | 377000 |  | 369000 |  | 346000
Mn content |  | 88358 |  | 114550 |  | 135893 |  | 132872 |  | 124417
Mercury, mine output, Hg contente |  | 15 |  | 15 |  | 15 |  | 15 |  | 15
Molybdenum, mine output, Mo content |  | 3428 |  | 3524 |  | 3731 |  | 4245 |  | 2519
Silver:
Mine output, Ag content | kilograms | 2746989 |  | 2568877 |  | 2569478 |  | 2894161 |  | 2969845
Metallurgical products, Ag content:
In copper bars | do. | 208360 |  | 236468 |  | 235970 |  | 251838 |  | 272432
Mixed gold and silver bars | do. | 183383 |  | 193453 |  | 189128 |  | 83076 |  | 147089
Metal, refined, primary | do. | 2500652 |  | 2310283 |  | 1860996 |  | 2014304 |  | 1749144
Tin:
Mine output, Sn content |  | 1 |  | 2 |  | NA |  | NA |  | NA
Metal, smelter, primary |  | 1756 |  | 1790 |  | 25 |  | 17 |  | 25
Zinc:
Mine output, Zn content |  | 446104 |  | 413991 |  | 426360 |  | 455625 | r | 453893
Metal, refined, primary |  | 302122 |  | 320364 |  | 316834 |  | 327205 |  | 279734
INDUSTRIAL MINERALS
Abrasives, natural12 |  | NA | r | NA |  | NA |  | NA |  | NA
Barite |  | 163620 |  | 287451 |  | 306668 |  | 268657 |  | 199605
Cement, hydraulic13 | thousand metric tons | 33372 |  | 33593 |  | 34992 |  | 37452 |  | 40362
Clays:
Bentonite |  | 488215 |  | 464056 |  | 564017 |  | 425629 |  | 435273
Common |  | 13258195 |  | 13242893 |  | 15127163 |  | 41190217 |  | 38527423
Fuller's earth |  | 147064 |  | 152917 |  | 129502 |  | 107265 |  | 102400
Kaolin |  | 745498 |  | 798407 |  | 654711 |  | 877147 |  | 961800
Diatomite |  | 62322 |  | 53395 |  | 59818 |  | 62132 |  | 62948
Feldspar |  | 332101 |  | 346315 |  | 364166 |  | 373411 |  | 459209
Fluorspar:
Acid-grade | thousand metric tons | 343 |  | 409 |  | 402 |  | 325 |  | 466
Metallurgical-grade | do. | 279 |  | 347 |  | 441 |  | 551 |  | 470
Total | do. | 622 |  | 756 |  | 843 |  | 876 |  | 936
Graphite, natural, amorphous |  | 14065 |  | 8730 |  | 14769 |  | 12357 |  | 11773
Gypsum and anhydrite, crude (yeso) |  | 6739834 |  | 6986491 |  | 9221458 |  | 6251969 |  | 6075893
Lime, hydrated and quicklimee | thousand metric tons | 6500 |  | 6500 |  | 6500 |  | 6500 |  | 6500
Magnesium compounds:
Magnesite |  | -- |  | -- |  | -- |  | 27900 | r | 33000
Magnesia14 |  | 40194 |  | 53885 | r | 76356 | r | 89957 | r | 87520
Mica, all grades |  | 456 |  | 506 |  | 424 |  | 120 |  | 150
Nitrogen, N content of ammonia |  | 558960 |  | 438948 |  | 559782 |  | 422508 | r | 486624
Perlite |  | 85703 |  | 194463 |  | 188027 |  | 91724 |  | 41219
Phosphate rock15 |  | 4764 |  | 5500 |  | 350 |  | 350 |  | 7500
Salt, all types | thousand metric tons | 7802 |  | 7547 |  | 8566 |  | 9508 |  | 8371
Sodium compounds:e
Carbonate, soda ash, synthetic |  | 290000 |  | 290000 |  | 290000 |  | 290000 |  | 290000
Sulfate, natural, bloedite16 |  | 591500 |  | 626100 |  | 648000 |  | 647000 |  | 654000
Stone, sand and gravel:
Calcite, common |  | 2935127 |  | 3425623 |  | 18545973 |  | 3712097 |  | 1934483
Dolomite |  | 457665 |  | 565896 |  | 1158929 |  | 1308977 |  | 1282590
Limestone | thousand metric tons | 59421 |  | 56253 |  | 72763 |  | 57568 |  | 69822
Marble |  | 3615728 |  | 3529274 |  | 2824181 |  | 3595970 |  | 3600000 | e
Quartz, quartzite, glass sand (silica) |  | 1778715 |  | 1689042 |  | 2055940 |  | 2120878 |  | 2661770
Sand | thousand metric tons | 63576 |  | 62060 |  | 63059 |  | 62199 |  | 62248
Gravel | do. | 68239 |  | 76332 |  | 74224 |  | 65927 |  | 68017
Strontium minerals, celestite |  | 94015 |  | 130329 |  | 87610 |  | 110833 |  | 128321
See footnotes at end of table.
TABLE 1—Continued
MEXICO: PRODUCTION OF MINERAL COMMODITIES1
(Metric tons unless otherwise specified)
Commodity2 |  | 2002 |  | 2003 |  | 2004 |  | 2005 |  | 2006
INDUSTRIAL MINERALS—Continued
Sulfur, elemental, byproduct:
Of metallurgye | thousand metric tons | 575 |  | 575 |  | 575 |  | 575 |  | 575
Of petroleum and natural gas | do. | 887 |  | 1052 |  | 1122 |  | 1016 |  | 1074
Totale | do. | 1460 |  | 1630 |  | 1700 |  | 1590 |  | 1650
Talc |  | 111621 |  | 114870 |  | 101896 |  | 64827 |  | 6834
Vermiculite |  | 300 |  | 312 |  | 218 |  | 140276 |  | 177
Wollastonite |  | 42756 |  | 31234 |  | 28224 |  | 27132 |  | 44280
MINERAL FUELS AND RELATED MATERIALS
Coal:
Run of mine:
Metallurgical | thousand metric tons | 5097 |  | 6648 |  | 5786 |  | 4653 |  | 4309
Steam | do. | 6308 |  | 6530 |  | 5687 |  | 7097 |  | 6573
Total | do. | 11405 |  | 13178 |  | 11473 |  | 11750 |  | 10882
Washed metallurgical coale | do. | 2000 |  | 2000 |  | 2000 |  | 2000 |  | 2000
Coke:17
Metallurgical | do. | 1412 |  | 1414 |  | 1401 |  | 1447 | r | 1529
Breeze | do. | 39 |  | 49 |  | 44 |  | 45 |  | 40
Total | do. | 1451 |  | 1463 |  | 1445 |  | 1492 | r | 1569
Gas, natural:
Gross | million cubic meters | 45716 |  | 46509 |  | 47269 |  | 49803 | r | 55364
Marketable (dry) | do. | 30147 |  | 31323 |  | 32499 | r | 32530 | r | 35610
Petroleum:
Crude | thousand 42-gallon barrels | 1159642 |  | 1230415 |  | 1234795 |  | 1216545 | r | 1188440
Condensate, natural gas liquids | do. | 148920 |  | 152570 |  | 161330 |  | 155490 | r | 155855
Total | do. | 1308562 |  | 1382985 |  | 1396125 |  | 1372035 | r | 1344295
Refinery products:
Liquefied petroleum gas | do. | 11425 |  | 12410 |  | 10220 |  | 11169 |  | 9271
Motor gasoline | do. | 145343 |  | 162425 |  | 170346 |  | 166112 |  | 166513
Jet fuel | do. | 20696 |  | 21900 |  | 22667 |  | 23105 |  | 23652
Distillate fuel oil, diesel | do. | 97419 |  | 112420 |  | 118516 |  | 116143 |  | 119757
Lubricants | do. | 1789 |  | 1825 |  | 1971 |  | 1898 |  | 1862
Residual fuel oil | do. | 164104 |  | 144905 |  | 134320 |  | 128042 |  | 118698
Asphalt | do. | 10512 |  | 9490 |  | 9928 |  | 10695 |  | 11790
Other, refinery fuel and losses | do. | 14416 |  | 5840 |  | 28870 |  | 31316 |  | 33798
Total | do. | 465704 |  | 471215 |  | 496838 |  | 488480 |  | 485341
eEstimated; estimated data are rounded to no more than three significant digits; may not add to totals shown. rRevised. NA Not available. -- Zero.
1Table includes data available through September 30, 2007.
2In addition to the commodities listed, additional types of crude construction materials are produced, but output is not reported, and available information is
inadequate to make estimates of output.
3Sb content of antimonial lead.
4Arsenic content of white arsenic.
5Refined metal. Bismuth content of impure smelter products no longer reported.
6Iron ore pellets.
7Reported by Cámara Nacional del Hierro y del Acero.
8Includes flat, nonflat, and seamless pipe steel products.
9Lead content of impure bar, antimonial lead, and refined metal.
10Includes lead content of antimonial lead.
11Mostly oxide nodules; includes smaller quantities of direct-shipping carbonates and oxide ores for metallurgical and battery applications.
12The previous series, which was based on exports comprising mostly pumice stone and emery (a granular, impure variety of corundum), is believed to
be incomplete. Available information is inadequate to make estimates of output.
13Includes grey and white portland and masonry cement.
14Reported by Industrias Peñoles, S.A. de C.V. as the only major producer. Includes caustic, electromelt, hydroxide, and refractory.
15Includes only output used to manufacture fertilizers.
16Series reflects output reported by Industrias Peñoles, S.A. de C.V. plus an additional 40,000 metric tons of estimated output by other producers.
17Includes coke made from imported metallurgical coal.

## Table 2
TABLE 2
MEXICO: STRUCTURE OF THE MINERAL INDUSTRY IN 2006
(Thousand metric tons unless otherwise specified)
Annual
Commodity |  | Major operating companies and major equity owners | Location of main facilities1 | capacity
Aluminum, primary |  | Aluminio y Derivados de Veracruz, S.A. de C.V. | Smelter in Veracruz, Ver. | 65.
(private Mexican, 100%)
Antimony |  | Cía. Minera y Refinadora Mexicana, S.A. (private | San Jose Mine, Catorce, S.L.P. | 365.
Mexican, 51%, and Cookson Ltd., 49%)
Barite |  | Barita de Sonora, S.A. [Grupo Acerero del Norte, | Mazatan, Son. | 219.
S.A. de C.V. (GAN), 100%]
Do. |  | Minerales y Arcillas, S.A. de C.V. (private Mexican, | San Francisco del Huerto Mine in San Pedro, | 55.
|  | 100%) | Coah., La Escondida and Angelita Mines
and plant in Galeana
Do. |  | Barita de Santa Rosa, S.A. de C.V. (private Mexican, | Muzquiz, Coah. | 256.
100%)
Bismuth | metric tons | Met-Mex Peñoles, S.A. de C.V. (Industrias Peñoles, | Torreon, Coah. | 1,200.
S.A. de C.V., 100%)
Cement |  | CEMEX México (CEMEX, S.A. B de C.V., 100%) | Ensenada, B.C.N.; Torreon, Coah.; Barrientos, | 26,650.
D.F.; Arotonilco and Huichapan, Hgo.;
Guadalajara and Zapotilic, Jal.; Hidalgo and
Monterrey, N.L.; Tepeaca, Pue.; Tamuin and
Valles, S.L.P; Hermosillo and Yaqui, Son.;
and Merida,Yuc.
Do. |  | Cementos Apasco, S.A. de C.V. (Holcim Group, | Apasco, Mex.; Ramos Arizpe, Coah.; | 8,900.
|  | 49%, and other, 51%) | Macuspana, Tab.; Tecoman, Col.; Orizaba,
Ver.; and Acapulco, Gro.
Do. |  | Cooperativa La Cruz Azul, S.C.L. (private Mexican, | Cruz Azul, Hgo., Lagunas, Oax. | 5,000.
100%)
Do. |  | Cementos de Chihuahua, S.A. de C.V. (CEMEX | Chihuahua, Cuidad Juarez, and Samalayuca, | 2,000.
|  | México, 36%, and private Mexican, 64%) | Chih.
Do. |  | Lafarge México (Lafarge Group, 100%) | Vito, Hgo. | 600.
Do. |  | Corporación Moctezuma, S.A. (Cementos Molins, | Tepetzingo, Mor. | 2,400.
S.A., 50%, and Buzzi Unicem SpA, 50%)
Do. |  | Corporación Moctezuma, S.A. (Cementos Molins, | Cerritos, S.L.P. | 2,400.
S.A., 50%, and Buzzi Unicem SpA, 50%)
Coal |  | Minera Monclova, S.A. [Altos Hornos de | Mimosa and Palau Mines and Muzquiz washing | 3,000.
|  | México, S.A. de C.V. (AHMSA), 100%] | plant at Palau, Coah., and coking plant at
Monclova, Coah.
Do. |  | Carbonífera de San Patricio, S.A. de C.V. (private | Progreso, Coah. | 1,314.
Mexican, 100%)
Do. |  | Industrial Minera México, S.A. de C.V. (IMMSA) | Nueva Rosita, Coah. | 1,500.
(Grupo México, S.A.B. de C.V., 90%)
Do. |  | Minera Carbonífera Río Escondido, S.A. [Grupo | Mina I, Mina II, and Tajo I at Nava and Piedras | 6,500.
|  | Acerero del Norte, S.A. de C.V. [Altos Hornos | Negras, Coah.
de México (AHMSA), 100%]
Copper |  | Mexicana de Cobre, S.A. de C.V. (Grupo México, | La Caridad Mine, smelter, refinery, SX-EW2 | 350 smelter,
|  | S.A.B. de C.V., 90%) | plant, and rod plant at Nacozari de Garcia, | 50 SX-EW,2
|  |  | Son. | 300 refinery,
150 rod plant.
Do. |  | Mexicana de Cananea, S.A. de C.V. (Grupo México, | Mine and SX-EW2 plant at Cananea, Son. | 29,200 mill,
|  | S.A.B. de C.V., 90%) |  | 33 SX-EW.2
Do. |  | Minera María S.A. de C.V. (Grupo Frisco, 100%) | Mine and SX-EW2 plant at Cananea, Son. | 20 SX-EW.2
Do. |  | Cobre de México, S.A. de C.V. (Grupo Condumex) | Primary refinery in Mexico City and secondary | 150.
refinery in Villagran, Gto.
Ferroalloys |  | Cía. Minera Autlán, S.A. de C.V. (Grupo | Plant in Tamos, Ver. | 140.
Ferrominero, S.A. de C.V., 54%; Minas de Basis,
S.A. de C.V., 32%; BHP Billiton Ltd., 14%)
Do. |  | do. | Plant in Teziutlan, Pue. | 38.
Do. |  | do. | Plant in Gomez Palacio, Dgo. | 35.
See footnotes at end of table.
TABLE 2—Continued
MEXICO: STRUCTURE OF THE MINERAL INDUSTRY IN 2006
(Thousand metric tons unless otherwise specified)
Annual
Commodity |  | Major operating companies and major equity owners | Location of main facilities1 | capacity
Fluorspar |  | Cía. Minera Las Cuevas, S.A. de C.V. (Mexichem, | Salitera (Zaragoza), S.L.P. | 520.
S.A. de C.V.)
Do. |  | Fluorita de México, S.A. de C.V. (Corp. Alfil, 51%, | Mines at La Encantada district and plant at | 150.
|  | and Applied Industrial Minerals Corp., 49%) | Muzquiz, Coah.
Gold, mine | kilograms | Minera Fresnillo, S.A. de C.V. (Industrias Peñoles, | Proaño (Fresnillo) Mine, Zac. | 1,200.
S.A. de C.V., 100%)
Do. | do. | Minas de las Altas Pimerias, S.A. de C.V. | El Sauzal Mine, Chih. | 10,000.
(Goldcorp Inc., 100%)
Do. | do. | Peñoles, S.A. de C.V., 56%, and Newmont | La Herradura Mine, Son. | 6,900.
Mining Corporation, 44%
Do. | do. | Luismín, S.A. de C.V. (Goldcorp Inc., 100%) | San Dimas Gold, Dgo. (two mines) | 6,500.
Do. | do. | Gammon Lake de Mexico, S.A. de C.V. (Gammon | Ocampo Mine, Chih. | 5,000.
Lake Resources Inc., 100%)
Do. | do. | Minera Mexicana La Ciénega, S.A. de C.V. | La Cienega Mine, Dgo. | 4,500.
(Industrias Peñoles, S.A. de C.V., 100%)
Do. | do. | Cía. Minera de Santa Gertrudis (Grupo Ariztegui, | Santa Gertrudis Mine, Son. | 1,600.
51%, and Phelps Dodge Corp., 49%)
Do. | do. | Cía. Minera El Cubo, S.A. de C.V. (Gammon Lake | El Cubo Mine, Gto. | 1200
Resources Inc., 100%)
Do. | do. | Exploraciones El Dorado, S.A. de C.V., 70%, and | La Colorada Mine, Son. | 800.
Minerales Sotula, 30%
Do. | do. | Alamos Gold Inc. | Mulatos Mine, Son. | 4,700.
Do. | do. | Sociedad Cooperativa Minero Metalúrgica Santa Fe | Guanajuato, Gto. | 438.
de Guanajuato (private Mexican, 100%)
Gold, refined | do. | Met-Mex Peñoles, S.A. de C.V. (Industrias Peñoles, | Torreon, Coah. | 22,700.
S.A. de C.V., 100%)
Graphite |  | Grafitos Mexicanos, S.A. (Cummings Moore | Lourdes and San Francisco Mines, Son. | 60.
Graphite Co. of the United States, 25%, and
private Mexican, 75%)
Do. |  | Grafito Superior, S.A. de C.V. (Superior Graphite | Covalmar, Santa Clara, and Rio Mayo Mines, | 25.
|  | Co., 100%) | and plant in Son.
Gypsum |  | Cía. Occidental Mexicana, S.A. (private Mexican, | Santa Rosalia on San Marcos Island, B.C.S. | 2,500.
51%, and Domtar, Ltd. of Canada, 49%)
Iron ore |  | Consorcio Minero Benito Juárez Peña Colorada, S.A. | Peña Colorada mine and pellet plant near | 3,500.
|  | de C.V. (Hylsamex, S.A. de C.V., 51%, and Mittal | Manzanillo, Col.
Steel, 49%)
Do. |  | Altos Hornos de Mexico, S.A. de C.V. (AHMSA) | La Perla Mine, Chih.; Hercules Mine, Coah.; | 5,000.
|  | [Grupo Acerero del Norte, S.A. de C.V. (GAN), | and Cerro de Mercado Mine, Dgo.
78.9%]
Do. |  | Siderúrgica Lázaro Cárdenas-Las Truchas, S.A. de | Ferrotepec, Volcan, and Mango deposits in Las | 2,350.
|  | C.V. (SICARTSA) (Grupo Villacero, 100%) | Truchas project area and pellet plant, Mich.
Do. |  | Hylsamex, S.A. de C.V. (Ternium S.A, 86.68%) | Cerro Nahualt, Col. and Aquila Mine, Mich. | 1,500.
Lead and zinc |  | Industrial Minera México, S.A. de C.V. [(IMMSA) | Charcas, S.L.P.; San Martin, Zac.; Santa | 70 lead, mine;
|  | (Grupo México, S.A.B. de C.V., 90%) | Eulalia, Chih.; Taxco, Gro.; Rosario, Sin.; | 110 refined
|  |  | Santa Barbara, Chih.; Velardena, Dgo; lead | zinc.
refinery at Monterrey, N.L.; and zinc refinery
at S.L.P.
Do. |  | Industrias Peñoles, S.A. de C.V. (private Mexican, | Mines at La Encantada, Coah.; Fresnillo, Zac.; | 180 refined
|  | 97%, and private United States, 3%) | Naica, Chih.; Bismark, Son; Rey de Plata, | lead,
|  |  | Gro. (Peñoles, 51%; Dowa Mining Co., | 240 refined
|  |  | 39%); metallurgical complex at Torreon, | zinc.
Coah., with silver, lead, and zinc smelter and
refineries operated by Met-Mex Peñoles
(Peñoles, 100%)
See footnotes at end of table.
TABLE 2—Continued
MEXICO: STRUCTURE OF THE MINERAL INDUSTRY IN 2006
(Thousand metric tons unless otherwise specified)
Annual
Commodity |  | Major operating companies and major equity owners | Location of main facilities1 | capacity
Lead and zinc—Continued |  | Industrias Peñoles, S.A. de C.V. (private Mexican, | Francisco I. Madero Mine, Zac. | 100,000 zinc.
97%, and private United States, 3%)
Do. |  | Minera San Francisco del Oro, S.A. de C.V. | San Francisco del Oro, near Hidalgo del | 15 lead,
|  | (Empresas Frisco, S.A. de C.V., 100%) | Parral, Chih. | 21 zinc.
Manganese |  | Cía. Minera Autlán, S.A. de C.V. (Grupo | Molango, Naopa, and Nonoalco Mines, Hgo. | 600 ore and
|  | Ferrominero, S.A. de C.V., 81.75%, and private |  | concentrate.
Mexican, 18.25%)
Molybdenum |  | Mexicana de Cobre, S.A. (Grupo México, S.A.B. | La Caridad Mine and molybdenum plant, | 6.
|  | de C.V., more than 90%) | Son.
Petroleum3 | thousand | Petróleos Mexicanos, S.A. de C.V. (PEMEX) | Comalcalco, Poza Rica, Ver., and Gulf of | 3,500.
| barrels per day | (Government, 100%) | Campeche, Cam., Districts
Salt |  | Exportadora de Sal, S.A. (Fideicomiso de Fomento | Solar salt complex at Guerrero Negro, B.C.S. | 6,000.
51%, and Mitsubishi Corp., 49%)
Silver | kilograms | Minera Fresnillo, S.A. de C.V. (Industrias Peñoles, | Proaño (Fresnillo) Mine, Zac. | 1,100,000.
S.A. de C.V., 100%)
Do. | do. | Minera Mexicana La Ciénega, S.A. de C.V. | La Cienega Mine, Dgo. | 65,800.
(Industrias Peñoles, S.A. de C.V., 100%)
Do. | do. | Minera Bismark, S.A. de C.V. (Industrias Peñoles, | Bismark Mine, Chih. | 7,000.
S.A. de C.V., 100%)
Do. | do. | Co. Minera Sabinas, S.A. de C.V. (Industrias Peñoles, | Sabinas Mine, Zac. | 157,000.
S.A. de C.V., 100%)
Do. | do. | Minera Tizapa, S.A. de C.V. (Industrias Peñoles, | Tizapa Mine, Mex. | 140,000.
S.A. de C.V., 50%)
Do. | do. | Minas Peñoles S.A. de C.V. (Industrias Peñoles, | Francisco I. Madero Mine, Zac. | 63,000.
S.A. de C.V., 50%)
Do. | do. | Industrial Minera México, S.A. de C.V. (IMMSA) | San Martin Mine, Sombrerete, Zac.; Taxco, | 335,000.
|  | (Grupo México, S.A.B. de C.V., 90%) | Gro.; Charcas, S.L.P.; Santa Eulalia, Chih.;
and refinery at Monterrey, N.L.
Do. | do. | Pan American Silver Corp. | La Colorada Mine, Zac. | 100,000.
Do. | do. | Met-Mex Peñoles, S.A. de C.V. (Industrias Peñoles, | Torreon, Coah. | 2,900,000
|  | S.A. de C.V., 100%) |  | refinery.
Do. | do. | Mexicana de Cobre, S.A. de C.V. (Grupo México, | La Caridad metallurgical complex, Son. | 466,500.
S.A.B. de C.V., 100%)
Sodium sulfate |  | Química del Rey, S.A. de C.V. (Industrias Peñoles, | Plant at Laguna del Rey, Coah. | 620.
S.A. de C.V., 100%)
Steel |  | Altos Hornos de Mexico, S.A. de C.V. (AHMSA) | Steelworks at Monclova, Coah. | 3,316 steel,
|  | [Grupo Acerero del Norte, S.A. de C.V. (GAN), |  | 3,800 pellet.
78.9%]
Do. |  | Hylsamex, S.A. de C.V. (Ternium S.A., 86.68%) | Steel works and direct-reduction units at | 3,100 steel,
|  |  | Monterrey, N.L., and Puebla, Pue.; pelletizing | 1,500 pellet.
plant in Col.
Do. |  | DEACERO, S.A. de C.V. (private Mexican, 100%) | Steelworks at Saltillo, Coah., and Celaya, Gto. | 1,450.
Do. |  | Mittal Steel Lazaro Cardenas (Mittal Steel, 100%) | Facilities at Lazaro Cardenas, Mich. | 5,300 steel,
4,000 pellet.
Do. |  | Siderúrgica Lázaro Cárdenas-Las Truchas, S.A. de | Port Lazaro Cardenas, Mich. | 2,350 steel,
|  | C.V. (SICARTSA) (Grupo Villacero, 100%) |  | 1,850 pellet.
Do. |  | Tubos de Acero de México, S.A. (private Mexican, | Veracruz, Ver. | 1,000.
100%)
See footnotes at end of table.
TABLE 2—Continued
MEXICO: STRUCTURE OF THE MINERAL INDUSTRY IN 2006
(Thousand metric tons unless otherwise specified)
Annual
Commodity |  | Major operating companies and major equity owners | Location of main facilities1 | capacity
Strontium (celestite) |  | Cía. Minera La Valenciana (private Mexican, 100%) | San Agustin Mine, Torreon, Coah. | 50.
Sulfur |  | Petróleos Mexicanos, S.A. de C.V. (PEMEX) | Nationwide petroleum operations | 890.
Tin4 |  | Fundidora Marni, S.A. | San Luis Potosi, S.L.P. | NA.
Do. |  | PIZUTO, S.A. | do. | NA.
NA Not available.
1State abbreviations used in this table include the following: Baja California Norte (B.C.N.), Baja California Sur (B.C.S.), Campeche (Cam.), Chihuahua (Chih.),
Coahuila (Coah.), Colima (Col.), Distrito Federal (D.F.), Durango (Dgo.), Guanajuato (Gto.), Guerrero (Gro.), Hidalgo (Hgo.), Jalisco (Jal.), Mexico (Mex.),
Michoacan (Mich.), Morelos (Mor.), Nuevo Leon (N.L.) Oaxaca (Oax.), Puebla (Pue.), Queretaro (Qro.), San Luis Potosi (S.L.P.), Sinaloa (Sin.),
Sonora (Son.), Tabasco (Tab.), Veracruz (Ver.), Yucatan (Yuc.), and Zacatecas (Zac.).
2Solvent extraction-electrowinning.
3Petróleos Mexicanos, S.A. de C.V. operated six refineries with an installed capacity of 1.68 million barrels per day.
4Smelter output from mostly imported concentrates.