## Text
USGS Minerals Yearbook 2006, Volume III – Zambia
This workbook includes one embedded Microsoft Word document and two tables (see tabs below).
This icon is linked to an embedded text document. Double-click on the icon to open the document.

## Table 1
TABLE 1
ZAMBIA: PRODUCTION OF MINERAL COMMODITIES1
(Metric tons unless otherwise specified)
Commodity |  | 2002 |  | 2003 |  | 2004e |  | 2005e |  | 2006e
METALS
Cobalt:
Mine output, Co content |  | 10000 | e | 11300 |  | 10000 |  | 9300 |  | 8000
Metal, Co content |  | 6144 |  | 6620 |  | 5791 |  | 5422 | 2 | 4665
Copper:3
Mine output, Cu content:
By concentration or cementation |  | 258000 |  | 269000 |  | 344300 | 2 | 341000 |  | 370000
Leaching, electrowon |  | 83000 |  | 79000 |  | 82600 | 2 | 106000 |  | 144000
Total |  | 341000 |  | 348000 |  | 426900 | 2 | 447000 |  | 514000
Metal:
Smelter, primary, includes low-grade electrowon |  | 253500 |  | 268000 |  | 280100 | 2 | 270000 |  | 290000
Refinery, primary:
Electrowon |  | 83700 |  | 109000 | e | 124000 |  | 155000 |  | 200000
Other |  | 253100 |  | 241000 | e | 286000 |  | 244000 |  | 260000
Total |  | 336800 |  | 350000 | e | 410000 |  | 399000 |  | 460000
Gold | kilograms | -- |  | -- |  | -- |  | 440 |  | 800
Silver | do. | -- |  | -- |  | -- |  | 2000 |  | 3500
INDUSTRIAL MINERALS
Cement |  | 230379 |  | 350000 | e | 390000 |  | 435000 |  | 650000
Clays:e
Brick |  | 3000 |  | 3000 |  | 3300 |  | 3300 |  | 3300
Building, not further specified |  | 30000 |  | 30000 |  | 33000 |  | 33000 |  | 33000
China and ball |  | 200 |  | 200 |  | 200 |  | 200 |  | 200
Gemstones:e
Amethyst | kilograms | 1064606 | 2 | 1000000 |  | 1100000 |  | 1100000 |  | 1200000
Beryl | do. | 8551 | 2 | 8000 |  | 8000 |  | 10000 |  | 10000
Emerald | do. | 1860 | 2 | 2000 |  | 2100 |  | 2500 |  | 2600
Garnet | do. | NA | 2 | NA |  | NA |  | NA |  | NA
Tourmaline | do. | 25755 | 2 | 25000 |  | 26000 |  | 26000 |  | 27000
Lime, calcined | thousand metric tons | 151 |  | 145 | e | 150 |  | 150 |  | 150
Limestone, for cement and lime | do. | 330 |  | 690 | e | 750 |  | 750 |  | 1200
Limestone, crushed aggregate | do. | 450 |  | 600 | e | 650 |  | 650 |  | 700
Sand and gravel, constructione | do. | 200 |  | 200 |  | 220 |  | 220 |  | 300
Sulfur:e
Gross weight:
Pyrite concentrate |  | 225870 | 2 | 226000 |  | 280000 |  | 285000 |  | 290000
Sulfuric acid4 |  | 10000 |  | 10000 |  | 12000 |  | 12000 |  | 15000
Sulfur content:
Pyrite concentrate (42% S) |  | 94900 |  | 95000 |  | 118000 |  | 120000 |  | 122000
Sulfuric acid (32.6% S) |  | 3260 | r | 3260 | r | 3910 | r | 3910 | r | 4890
Total, S content |  | 98200 | r | 98300 | r | 122000 | r | 124000 | r | 127000
MINERAL FUELS AND RELATED MATERIALS
Coal, bituminous |  | 71700 |  | 71800 |  | 240000 |  | 240000 |  | 100000
Petroleum, refinery productse | thousand 42-gallon barrels | -- |  | 5000 |  | 6200 |  | 5000 |  | 5000
eEstimated; estimated data are rounded to no more than three significant digits; may not add to totals shown. rRevised. NA Not available. -- Zero.
1Table includes data available through November 16, 2007.
2Reported figure.
3Terms used are as defined by the International Copper Study Group.
4From the Chambishi and the Nkana acid recovery plants.

## Table 2
TABLE 2
ZAMBIA: STRUCTURE OF THE MINERAL INDUSTRY IN 2006
(Metric tons unless otherwise specified)
|  | Major operating companies |  | Annual
Commodity |  | and major equity owners | Location of main facilities | capacity
Cement |  | Chilanga Cement plc (Lafarge Group, 84%) | Lusaka and Ndola plants | 700,000.
Do. |  | do. | New plant at Lusaka | 750,000.1
Do. |  | Zambezi Portland Cement Ltd. | Ndola | 330,000.1
Coal, bituminous |  | Maamba Collieries Ltd. (Government, 100%) | 350 kilometers south of Lusaka in | 800,000.
the Kanzie and Izuma Basins
Do. |  | Collum Coal Mining Industries Ltd. | Sinazongwe | 120,000.
Copper and cobalt:
Ore and concentrate |  | Kansanshi Mining plc (Kansanshi Holdings Ltd.,2 79.4%, | Kansanshi Mine | 12,000,000 ore.
and Zambia Consolidated Copper Mines Investments
Holdings Plc, 20.6%)
Do. |  | Konkola Copper Mines plc (Vedanta Resources plc., | Nchanga open pit | 4,500,000 ore.
51%; Zambia Copper Investments Ltd., 28.4%; Zambia
Consolidated Copper Mines Investments Holdings
Plc, 20.6%)
Do. |  | do. | Nchanga underground mine | 2,800,000 ore.
Do. |  | do. | Konkola underground mine | 2,400,000 ore.
Do. |  | do. | Fitwaola open pit | NA.
Do. |  | Mopani Copper Mines plc (Carlisa Investments Corp.,3 | Nkana Mine | 5,500,000 ore.
90%, and Zambia Consolidated Copper Mines
Investments Holdings Plc, 10%)
Do. |  | do. | Mufulira Mine | 2,500,000 ore.
Do. |  | Luanshya Copper Mines Ltd. (Enya Holdings BV,4 85%, | Baluba underground mine | 1,400,000 ore.
and Zambia Consolidated Copper Mines Investments
Holdings Plc, 15%)
Do. |  | NFC Africa Mining plc (China Nonferrous Metal | Chambishi Mine | 800,000 ore, which yields
|  | Mining Corp., 85%, and Zambia Consolidated Copper |  | about 50,000 copper in
|  | Mines Investments Holdings Plc, 15%) |  | concentrate.
Do. |  | Chibuluma Mines plc (Metorex Ltd., 65%, and Industrial | Chibuluma South Mine, about 20 | 480,000 ore, which yields
|  | Development Corp. of South Africa Ltd., 35%) | kilometers from Kitwe | about 15,000 copper in
concentrate.5
Smelter and refinery |  | Konkola Copper Mines plc (Vedanta Resources plc., | Tailings leach plant at Chingola | 80,000 copper cathode.
51%; Zambia Copper Investments Ltd., 28.4%; Zambia
Consolidated Copper Mines Investments Holdings
Plc, 20.6%)
Do. |  | KCM (Smelterco) Ltd. (Vedanta Resources plc., 51%; | Nkana copper smelter | 240,000 blister
|  | Zambia Copper Investments Ltd., 28.4%; Zambia |  | copper/anode.
Consolidated Copper Mines Investments Holdings
Plc, 20.6%)
Do. |  | do. | Nkana copper refinery | 180,000 copper cathode.
Do. |  | Mopani Copper Mines plc (Carlisa Investments Corp.,3 | Mufulira in situ leach and SX-EW6 | 17,000 copper cathode.
|  | 90%, and Zambia Consolidated Copper Mines | plant
Investments Holdings Plc, 10%)
Do. |  | do. | Mufulira (ISASMELT) smelter7 | 200,000 copper anode.
Do. |  | do. | Mufulira refinery | 275,000 copper cathode.
Do. |  | do. | Nkana heap leach | 38,000 copper cathode.
Do. |  | do. | Nkana cobalt refinery | 2,500 cobalt metal.
Do. |  | Chambishi Metals plc (Enya Holdings BV,4 90%, | Chambishi cobalt plant and Nkana | 27,000 copper cathode,
|  | and Zambia Consolidated Copper Mines | slag dump | 7,000 cobalt metal.
Investments Holdings Plc, 10%)
Do. |  | First Quantum Minerals Ltd. | Bwana Mkubwa SX-EW6 plant, | 52,000 copper cathode.
which treats ore from the Lonshi
Mine, Congo (Kinshasa)
See footnotes at end of table.
TABLE 2--Continued
ZAMBIA: STRUCTURE OF THE MINERAL INDUSTRY IN 2006
(Metric tons unless otherwise specified)
|  | Major operating companies |  | Annual
Commodity |  | and major equity owners | Location of main facilities | capacity
Copper and cobalt--Continued
Smelter and refinery--Continued |  | Sable Zinc Kabwe Ltd. (Metorex Ltd., 100%) | Sable copper leach and | 14,000 copper cathode,
|  |  | electrowinning plant at Kabwe treats | 300 cobalt carbonate.
feed imported from concentrates
produced from the Ruashi
stockpiles, Congo (Kinshasa)
Do. |  | Sino-Metals Leach Zambia Ltd. (China Nonferrous | Chambishi | 8,000 copper cathode.
Metals Mining Co. Ltd., Sino-Africa Mining
Investments Ltd., NFC Africa Mining Plc, and
China Hainan Construction Co. Ltd.)
Gemstones:
Amethyst | metric tons | Kariba Minerals Ltd. (Gemfields Resources PLC, 50%, | Kariba Mine, about 500 kilometers | 150.
|  | and Government, 50%) | from Kaloma
Do. | do. | Mayfair Mining & Minerals Ltd. (Mayfair Mining & | Mapatizya area, about 500 kilometers | 100.
|  | Minerals, Inc.) | from Kaloma
Do. | do. | Various artisanal operations | Krystal Mine in Kaloma; Mumbwa | NA.
area, near the Zimbabwean border
Aquamarine | kilograms | do. | Katete and Petauke areas | NA.
Beryl | do. | do. | Eastern Province pegmatites | NA.
Citrine | do. | do. | Iteshi Teshi, Mumbwa, and Eastern | NA.
Province
Emerald | do. | Kagem Minerals Ltd. (Hagura Mining Ltd., 75%, and | Kagem Mine, Ndola Rural Emerald | 1,000.e
|  | Government, 25%) | Restricted Area
Do. | do. | Gemfields Resources PLC | Mbuva-Chibolele Mine, Ndola Rural | 1,000.e
Emerald Restricted Area
Do. | do. | Numerous artisanal and small mining operations | Ndola Rural Emerald Restricted Area | 600.e
Garnet | do. | Various artisanal operations | Eastern Province pegmatites, | NA.
Mazabuka, Siavunga, Chikankata,
Gwemba Valley
Tourmaline | do. | do. | Kalunga Wbeba Mine, Eastern Province | NA.
Do. | do. | do. | Hofmeyer Mine near Nyimba | NA.
Do. | do. | Jagoda Gems Ltd. | Jagoda Mine, Mkushi | NA.
Do. | do. | Various artisanal operations | Eastern Province | NA.
Gold:
Content of ore | do. | Kansanshi Mining plc (Kansanshi Holdings Ltd.,2 79.4%, | Kansanshi Mine | 1,000.
and Zambia Consolidated Copper Mines Investments
Holdings Plc, 20.6%)
Refined | do. | NA | Ndola Precious Metals Plant | 150 refined gold.
(processes copper refinery slimes)
Lime, quicklime |  | Ndola Lime Company Limited (Zambia | Ndola | 300,000.8
Consolidated Copper Mines Investment
Holdings Plc, 100%)
Petroleum, refined | 42-gallon | Indeni Petroleum Refinery Limited (Total | Indeni refinery at Ndola | 3,500,000.
| barrels | Outre Mer, 50%, and Government, 50%)
Sulfur:
Pyrite ore, gross weight |  | Konkola Copper Mines Plc | Nampundwe Mine, 48 kilometers | 300,000.
west of Lusaka
Sulfuric acid |  | do. | Nkana No. 3 and No. 4 acid plants | 380,000.
Do. |  | do. | Nchanga Acid plant | 180,000.
Do. |  | First Quantum Minerals Ltd. | Bwana Mkubwa acid plant | 350,000.
See footnotes at end of table.
TABLE 2--Continued
ZAMBIA: STRUCTURE OF THE MINERAL INDUSTRY IN 2006
(Metric tons unless otherwise specified)
|  | Major operating companies |  | Annual
Commodity |  | and major equity owners | Location of main facilities | capacity
Zinc |  | Sable Zinc Kabwe Ltd. (Metorex Ltd., 100%) | Zinc treatment plant at Kabwe to | 5,000.1
process Kabwe-area zinc oxide and
sulfide tailings
eEstimated. NA Not available.
1Under construction.
2Subsidiary of First Quantum Minerals Ltd.
3Carlisa Investments Corp. is owned by Glencore International AG, 81.2%, and First Quantum Minerals Ltd., 18.8%.
4Enya Holdings BV is owned by International Mineral Resources AG and Beny Steinmetz Group Resources.
5Also includes some cobalt content.
6Solvent extraction-electrowinning.
7Construction of the ISASMELT smelter that had a copper-in-concentrate input capacity of 720,000 metric tons per year (t/yr) was completed at Mufulira and
commissioning began in late 2006. The ISASMELT smelter replaced the old 420,000-t/yr-copper-in-concentrate-input-capacity smelter at Mufulira that had an
output capacity of 160,000 t/yr of copper anode.
8Plant has the capacity to produce up to 5,000 metric tons of hydrated lime (slaked) from quicklime.