## Text
USGS Minerals Yearbook 2006, Volume III – Asia and the Pacific
This workbook includes one embedded Microsoft Word document and 22 tables (see tabs below).
This icon is linked to an embedded text document. Double-click on the icon to open the document.

## table1
TABLE 1
ASIA AND THE PACIFIC: AREA AND POPULATION IN 2006
| Area1 | Population2
| total | total
Country | (square kilometers) | (thousands)
Afghanistan | 647500 | 31056 | 1
Australia | 7687850 | 20521
Bangladesh | 144000 | 144345
Bhutan | 47000 | 647
Brunei | 5770 | 381
Burma | 678500 | 50962
Cambodia | 181040 | 14351
China | 9596960 | 1311798
Fiji | 18270 | 853
Hong Kong | 1092 | 7011
India | 3287590 | 1109811
Indonesia | 1919440 | 223042
Japan | 377835 | 127565
Korea, North | 120540 | 22569
Korea, Republic of | 98480 | 48418
Laos | 236800 | 5765
Malaysia | 329750 | 25767
Mongolia | 1565000 | 2585
Nepal | 140800 | 27658
New Caledonia | 19060 | 238
New Zealand | 268680 | 4125
Pakistan | 803940 | 159002
Papua New Guinea | 462840 | 5995
Philippines | 300000 | 84590
Singapore | 692 | 4393
Solomon Islands | 28450 | 489
Sri Lanka | 65610 | 19771
Taiwan | 35980 | 22877 | 3
Thailand | 514000 | 64724
Timor, East | 15007 | 1029
Vietnam | 329560 | 84108
Total | 29928036 | 3626446
World Total | 148940000 | 6517760
1Source: U.S. Central Intelligence Agency World Factbook 2007.
2Source: World Bank 2007, World Development Indicators Database.
3Source: Statistics Monthly, Accounting and Statistics, Executive Yuan, Taiwan, February 2008.

## table2
TABLE 2
ASIA AND THE PACIFIC: ECONOMY IN 20061, 2
| Gross domestic product based on |  | Real gross domestic product
| purchasing power parity |  | growth rate
| Total | Per capita | (percentage)
Country | (million dollars) | (dollars) | 2005 | 2006 | 2008
Afghanistan | 35980 | 1347 | 14 | 7.5 | 8.4
Australia | 682195 | 33036 | 2.8 | 2.7 | 3.8
Bangladesh | 332497 | 2129 | 6.3 | 6.4 | 6
Bhutan | 3492 | 4457 | 6.9 | 11 | 7.8
Brunei | 9729 | 25771 | 0.4 | 5.1 | 2.3
Burma | 129601 | 2293 | 13.6 | 5.5 | 4
Cambodia | 47788 | 3374 | 13.3 | 10.8 | 7.7
China | 10147333 | 7721 | 10.4 | 11.1 | 10
Fiji | 5276 | 6120 | 0.7 | 3.6 | 1.9
Hong Kong | 267151 | 38713 | 7.5 | 6.9 | 4.7
India | 4231583 | 3801 | 9 | 9.7 | 8.4
Indonesia | 967317 | 4356 | 5.7 | 5.5 | 6.1
Japan | 4155548 | 32529 | 1.9 | 2.2 | 1.7
Korea, North3 | 22200 | 1800 | 1 | -1.1 | NA
Korea, Republic of | 1163191 | 24084 | 4.2 | 5 | 4.6
Laos | 14074 | 1900 | 7.1 | 7.6 | 7.6
Malaysia | 315583 | 11957 | 5.2 | 5.9 | 5.6
Mongolia | 7495 | 2891 | 7.6 | 8.6 | 7.5
Nepal | 45937 | 1947 | 3.1 | 2.8 | 4
New Caledonia4 | 3158 | 15000 | NA | NA | NA
New Zealand | 107241 | 25874 | 2.7 | 1.6 | 2.3
Pakistan | 426489 | 2744 | 7.7 | 6.9 | 6.5
Papua New Guinea | 16316 | 2757 | 3.4 | 2.6 | 4
Philippines | 466632 | 5365 | 4.9 | 5.4 | 5.8
Singapore | 147855 | 33471 | 6.6 | 7.9 | 5.8
Solomon Islands | 1042 | 2106 | 5 | 6.1 | 4.2
Sri Lanka | 106509 | 5386 | 6 | 7.4 | 6.5
Taiwan | 702015 | 30687 | 4.1 | 4.7 | 3.8
Thailand | 604575 | 9193 | 4.5 | 5 | 4.5
Timor, East | 1695 | 1669 | 2.3 | -2.9 | 3.8
Vietnam | 286390 | 3393 | 8.4 | 8.2 | 8.2
Total | 25453887 | XX | XX | XX | XX
World total | 67061860 | XX | XX | XX | XX
NA Not available. XX Not applicable.
1Includes data available as of October 2007. Gross domestic product listed may differ from that reported in individual country
chapters owing to differences in source or date of reporting.
2Source: International Monetary Fund, World Economic Outlook Database, October 2007.
3Source: U.S. Central Intelligence Agency World Factbook 2007.
4Based on 2003 estimate, U.S. Central Intelligence Agency World Factbook 2006.

## table3
TABLE 3
ASIA AND THE PACIFIC: SELECTED EXPLORATION SITES IN 20061
Country | Type2 | Site | Commodity | Company | Resources3 | Exploration4
Australia | P | Agnew | Au | Goldfields Limited | 2 Moz Au | Extensive work program.
Do. | E | Blue Spec Shear | Au, Sb | Northwest Resources Ltd. | 200,000 oz Au, 4,900 t Sb | Extensive drilling.
Do. | E | Gidgee | Au | Gateway Mining NL | 26,000 oz Au | Do.
Do. | E | Mertondale | Au | Navigator Resources Ltd. | 152,000 oz Au | Do.
Do. | D | Snapper | Heavy minerals | Bemax Resources Ltd. | 5.9 Mt heavy minerals | Do.
Do. | P | St. Ives | Au | Goldfields Limited | 3.2 Moz Au | Extensive work program.
China | E | Dachang | Au | Inter-Citic Minerals Inc. | 1.3 Moz Au | Extensive drilling.
Do. | E | Gold Mountain | Au | Tianshan Goldfields Ltd. | 2.8 Moz Au | Do.
Do. | E | White Mountain | Au | Sino Gold Mining Ltd. | 846,000 oz Au | Do.
Do. | E | Xietongmen | Cu, Au, Ag | Continental Minerals Corp. | 945,000 t Cu, 4.3 Moz Au, 27 Moz Ag | Do.
Do. | D | Ying | Ag, Pb, Zn | Silvercorp Metals Inc. | 40 Moz Ag, 215,000 t Pb, 70,000 t Zn | Extensive work program.
Do. | E | Zheng Guang | Au, Ag, Zn | Leyshon Resources Ltd. | 933,000 oz Au, 2.6 Moz Ag, 64,000 t Zn | Extensive drilling.
India | E | Boula | PGE | Platinum Mining Corp. of India plc. | 689,000 oz PGE | Do.
Indonesia | E | Yogyakarta/Pig Iron | Fe | Indo Mines Ltd. | 35.7 Mt Fe | Do.
Malaysia | P | Penjom | Au | Avocet Mining plc. | 484,000 oz Au | Do.
Do. | E | Raub | Au | Peninsular Gold Ltd. | 52,000 oz Au | Do.
Philippines | D | Masara | Au | Crew Gold Corp. | 263,000 oz Au | Do.
1Abbreviations used for commodities in this table include the following: Ag--silver; Au--gold; Cu--copper; Fe--iron ore; Pb--lead; PGE--platinum-group elements; Sb--antimony; Zn--zinc.
Abbreviations used for units of measure include the following: Moz--million troy ounces; Mt--million metric tons; oz--troy ounces; t--metric tons.
2D--Approved for development; E--Active exploration; P--Exploration at producing site.
3Resources reported where available based on 2006 data from various sources and reflect unverified public information reported by trade journals.
4Sites where extensive (greater than 10,000 meters) drilling or significant (more than $5 million) expenditures have been reported.

## table 4
TABLE 4
ASIA AND THE PACIFIC: PRODUCTION OF SELECTED COMMODITIES IN 20061
(Thousand metric tons unless otherwise specified)
Metals
[7 empty] | Copper |  |  |  | Gold, mine |  | Iron and steel | [5 empty] | Lead
[7 empty] | Mine |  |  |  | output, |  | Iron | [5 empty] | Mine
| Aluminum | [5 empty] | output, |  | Refined, |  | Au content |  | Ore, gross | [5 empty] | output, |  | Refined,
Country | Alumina |  | Bauxite |  | Metal2 |  | Cu content |  | primary |  | (kilograms) |  | weight |  | Pig |  | Steel, crude |  | Pb content |  | primary
Afghanistan | -- |  | -- |  | -- |  | NA |  | -- |  | -- |  | -- |  | -- |  | -- |  | -- |  | --
Australia | 18312 |  | 62307 |  | 2062 |  | 879 |  | 429 |  | 247000 |  | 295000 |  | 6276 |  | 7937 |  | 686 |  | 233
Bangladesh | -- |  | -- |  | -- |  | -- |  | -- |  | -- |  | -- |  | -- |  | 20 | e | -- |  | --
Bhutan | -- |  | -- |  | -- |  | -- |  | -- |  | -- |  | 5.3 |  | -- |  | -- |  | -- |  | --
Brunei3 | -- |  | -- |  | -- |  | -- |  | -- |  | -- |  | -- |  | -- |  | -- |  | -- |  | --
Burma | -- |  | -- |  | -- |  | 20.4 |  | 20.4 |  | 100 | e | -- |  | 1.5 | e | 25 | e | 2 | e | 0.537
Cambodia | -- |  | -- |  | -- |  | -- |  | -- |  | -- |  | -- |  | -- |  | -- |  | -- |  | --
Chinae | 13700 |  | 27000 |  | 11710 |  | 873 |  | 2000 |  | 245000 |  | 601000 |  | 412450 | 4 | 419150 | 4 | 1330 |  | 2130
Christmas Island | -- |  | -- |  | -- |  | -- |  | -- |  | -- |  | -- |  | -- |  | -- |  | -- |  | --
Fiji | -- |  | -- |  | -- |  | -- |  | -- |  | 1430 | e | -- |  | -- |  | -- |  | -- |  | --
Hong Kong3 | -- |  | -- |  | -- |  | -- |  | -- |  | -- |  | -- |  | -- |  | -- |  | -- |  | --
Indiae | 2800 |  | 12732 | 4 | 1104.1 | 4 | 23.6 | 4 | 654 |  | -- |  | 160000 |  | 26000 |  | 44000 | 4 | 67 |  | 77.1 | 4
Indonesia | -- |  | 1502 |  | 250.3 |  | 793 |  | 217.6 |  | 164400 |  | -- |  | -- |  | 2500 |  | -- |  | --
Japan | 330 | e | -- |  | 1127 |  | -- |  | 1342.35 |  | 8904 |  | -- |  | 84270 |  | 116226 |  | 0.777 |  | 108.271
Korea, Northe | -- |  | -- |  | -- |  | 12 |  | 15 |  | 2000 |  | 5000 |  | 900 |  | 1070 |  | 13 |  | 9
Korea, Republic of | -- |  | -- |  | -- |  | (5) |  | 575.5 |  | 277 |  | 227 |  | 27548 |  | 48437 |  | (5) |  | 163.379
Laos | -- |  | -- |  | -- |  | 60.803 |  | 60.803 |  | 6300 |  | -- |  | -- |  | -- |  | -- |  | --
Malaysia | -- |  | 91.806 |  | -- |  | -- |  | -- |  | 3497 |  | 667.082 |  | -- |  | 5500 | e | -- |  | --
Mongolia | -- |  | -- |  | -- |  | 129.693 |  | 2.618 |  | 22561 |  | 180 |  | -- |  | 70 |  | -- |  | --
Nauru3 | -- |  | -- |  | -- |  | -- |  | -- |  | -- |  | -- |  | -- |  | -- |  | -- |  | --
Nepal | -- |  | -- |  | -- |  | -- |  | -- |  | -- |  | -- |  | -- |  | -- |  | -- |  | --
New Caledonia | -- |  | -- |  | -- |  | -- |  | -- |  | -- |  | -- |  | -- |  | -- |  | -- |  | --
New Zealand | -- |  | -- |  | 359.264 |  | -- |  | -- |  | 10618 |  | -- |  | 664 | e | 862 | e | -- |  | --
Pakistan | -- |  | 6.504 |  | -- |  | 19.1 |  | -- |  | -- |  | 60 |  | 105000 | e | 1100 | e | -- |  | --
Papua New Guinea | -- |  | -- |  | -- |  | 194.335 |  | -- |  | 50000 | e | -- |  | -- |  | -- |  | -- |  | --
Philippines | -- |  | -- |  | -- |  | 17.161 |  | 181 |  | 36141 |  | -- |  | -- |  | 550 | e | -- |  | --
Singapore | -- |  | -- |  | -- |  | -- |  | -- |  | -- |  | -- |  | -- |  | -- |  | -- |  | --
Solomon Islands | -- |  | -- |  | -- |  | -- |  | -- |  | -- |  | -- |  | -- |  | -- |  | -- |  | --
Sri Lanka | -- |  | -- |  | -- |  | -- |  | -- |  | -- |  | -- |  | -- |  | -- |  | -- |  | --
Taiwan | -- |  | -- |  | -- |  | -- |  | -- |  | -- |  | -- |  | 10500 |  | 19203 |  | -- |  | --
Thailand | -- |  | -- |  | -- |  | -- |  | 18.7 |  | 3500 |  | 264.289 |  | -- |  | 5350 | e | -- |  | --
Vietname | -- |  | 30 |  | -- |  | 5.2 |  | 4.8 |  | 2500 |  | 510 |  | 300 |  | 1000 |  | 6 |  | --
Total | 35100 |  | 104000 |  | 16600 |  | 3030 |  | 5520 |  | 804000 |  | 1060000 |  | 674000 |  | 673000 |  | 2110 |  | 2720
Share of world total | 50.23% |  | 54.69% |  | 39.72% |  | 19.89% |  | 36.88% |  | 32.87% |  | 58.19% |  | 68.56% |  | 54.32% |  | 57.58% |  | 66.74%
United States | 5220 |  | NA |  | 2280 |  | 1200 |  | 1210 |  | 252000 |  | 52700 |  | 37900 |  | 98200 |  | 429.253 |  | 153
World total | 67000 |  | 190000 |  | 41800 |  | 15200 |  | 15000 |  | 2450000 |  | 1830000 |  | 983000 |  | 1240000 |  | 3660 |  | 4080
See footnotes at end of table.
TABLE 4—Continued
ASIA AND THE PACIFIC: PRODUCTION OF SELECTED COMMODITIES IN 20061
(Thousand metric tons unless otherwise specified)
Metals
| Manganese |  | Mercury, | [9 empty] | Tungsten,
| ore, |  | mine output, |  | Nickel, metal content |  |  |  | Tin, metric tons |  |  |  | mine output, |  | Zinc, metric tons
| mine output, |  | Hg content |  |  |  | Refinery |  | Mine output, |  | Metal, |  | W content |  | Mine output,
Country | Mn content |  | (metric tons) |  | Mine output |  | products |  | Sn content |  | primary |  | (metric tons) |  | Zn content |  | Metal2
Afghanistan | -- |  | -- |  | -- |  | -- |  | -- |  | -- |  | -- |  | -- |  | --
Australia | 2192 |  | -- |  | 185 |  | 114 |  | 1478 |  | 572 |  | -- |  | 1362000 |  | 469000
Bangladesh | -- |  | -- |  | -- |  | -- |  | -- |  | -- |  | -- |  | -- |  | --
Bhutan | -- |  | -- |  | -- |  | -- |  | -- |  | -- |  | -- |  | -- |  | --
Brunei3 | -- |  | -- |  | -- |  | -- |  | -- |  | -- |  | -- |  | -- |  | --
Burma | (5) |  | -- |  | (5) |  | -- |  | 923 |  | 30 | e | 197 |  | 46 |  | --
Cambodia | -- |  | -- |  | -- |  | -- |  | -- |  | -- |  | -- |  | -- |  | --
Chinae | 1600 |  | 760 |  | 82.1 |  | 102 |  | 126000 |  | 132000 |  | 69000 |  | 2840000 |  | 3150000
Christmas Island | -- |  | -- |  | -- |  | -- |  | -- |  | -- |  | -- |  | -- |  | --
Fiji | -- |  | -- |  | -- |  | -- |  | -- |  | -- |  | -- |  | -- |  | --
Hong Kong3 | -- |  | -- |  | -- |  | -- |  | -- |  | -- |  | -- |  | -- |  | --
Indiae | 650 |  | -- |  | -- |  | -- |  | -- |  | -- |  | -- |  | 231000 |  | 393900
Indonesia | -- |  | -- |  | 140 |  | 6.489 |  | 80933 |  | 63200 |  | -- |  | -- |  | --
Japan | -- |  | -- |  | -- |  | 151.643 |  | -- |  | 854 |  | -- |  | 7169 |  | 653247
Korea, Northe | -- |  | -- |  | -- |  | -- |  | -- |  | -- |  | 600 |  | 67000 |  | 72000
Korea, Republic of | -- |  | -- |  | -- |  | 25.4 |  | -- |  | -- |  | -- |  | 16 |  | 662521
Laos | -- |  | -- |  | -- |  | -- |  | 70 | e | -- |  | -- |  | 42000 | e | --
Malaysia | -- |  | -- |  | -- |  | -- |  | 2398 |  | 22850 |  | -- |  | -- |  | --
Mongolia | -- |  | -- |  | -- |  | -- |  | -- |  | -- |  | 85 |  | 54850 |  | --
Nauru3 | -- |  | -- |  | -- |  | -- |  | -- |  | -- |  | -- |  | -- |  | --
Nepal | -- |  | -- |  | -- |  | -- |  | -- |  | -- |  | -- |  | -- |  | --
New Caledonia | -- |  | -- |  | 104.8 | p | 48.723 | p | -- |  | -- |  | -- |  | -- |  | --
New Zealand | -- |  | -- |  | -- |  | -- |  | -- |  | -- |  | -- |  | -- |  | --
Pakistan | -- |  | -- |  | -- |  | -- |  | -- |  | -- |  | -- |  | -- |  | --
Papua New Guinea | -- |  | -- |  | -- |  | -- |  | -- |  | -- |  | -- |  | -- |  | --
Philippines | -- |  | -- |  | 58.879 |  | -- |  | -- |  | -- |  | -- |  | -- |  | --
Singapore | -- |  | -- |  | -- |  | -- |  | -- |  | -- |  | -- |  | -- |  | --
Solomon Islands | -- |  | -- |  | -- |  | -- |  | -- |  | -- |  | -- |  | -- |  | --
Sri Lanka | -- |  | -- |  | -- |  | -- |  | -- |  | -- |  | -- |  | -- |  | --
Taiwan | -- |  | -- |  | -- |  | 11 | e | -- |  | -- |  | -- |  | -- |  | --
Thailand | (5) |  | -- |  | -- |  | -- |  | 190 | e | 27540 |  | 380 | e | 32103 |  | 67767
Vietname | -- |  | -- |  | -- |  | -- |  | 3500 |  | 2500 |  | -- |  | 50000 |  | --
Total | 4440 |  | 760 |  | 570.789 |  | 459.255 |  | 215000 |  | 250000 |  | 70300 |  | 4690000 |  | 5470000
Share of world total | 36.33% |  | 66.78% |  | 26.86% |  | 33% |  | 73.49% |  | 77.07% |  | 89.07% |  | 46.61% |  | 51.41%
United States | -- |  | NA |  | -- |  | -- |  | -- |  | -- |  | -- |  | 727000 |  | 269000
World total | 12200 |  | 1140 |  | 2130 |  | 1390 |  | 293000 |  | 324000 |  | 78900 |  | 10100000 |  | 10600000
See footnotes at end of table.
TABLE 4—Continued
ASIA AND THE PACIFIC: PRODUCTION OF SELECTED COMMODITIES IN 20061
(Thousand metric tons unless otherwise specified)
Mineral fuels
Petroleum,
crude
| Industrial minerals | [15 empty] | Natural gas, |  | (thousand
| Cement, |  | Fluorspar |  | Graphite |  |  |  | Mica |  |  |  | Coal |  |  |  | dry (million |  | 42-gallon
Country | hydraulic |  | (metric tons) |  | (metric tons) |  | Magnesite |  | (metric tons) |  | Salt |  | Anthracite |  | Bituminous |  | cubic meters) |  | barrels)
Afghanistan | NA |  | -- |  | -- |  | -- |  | -- |  | NA |  | -- |  | NA |  | NA |  | --
Australia | 9000 | e | -- |  | -- |  | 446 |  | -- |  | 11424 |  | -- |  | 309000 |  | 44100 |  | 163900
Bangladesh | 5100 | e | -- |  | -- |  | -- |  | -- |  | 350 |  | -- |  | -- |  | 15000 | e | 2000 | e
Bhutan | 180 | e | -- |  | -- |  | -- |  | -- |  | -- |  | -- |  | 82 | e | -- |  | --
Brunei3 | NA |  | -- |  | -- |  | -- |  | -- |  | -- |  | -- |  | -- |  | NA |  | NA
Burma | 570.031 |  | -- |  | -- |  | -- |  | -- |  | 35 | e | -- |  | -- |  | 12501 |  | 7675
Cambodia | -- |  | -- |  | -- |  | -- |  | -- |  | -- |  | -- |  | -- |  | -- |  | --
Chinae | 1236770 | 4 | 2750000 |  | 720000 |  | 6700 |  | -- |  | 56630 | 4 | 510000 |  | 1700000 |  | 51000 |  | 1400000
Christmas Island | -- |  | -- |  | -- |  | -- |  | -- |  | -- |  | -- |  | -- |  | -- |  | --
Fiji | 145 | e | -- |  | -- |  | -- |  | -- |  | -- |  | -- |  | -- |  | -- |  | --
Hong Kong3 | NA |  | -- |  | -- |  | -- |  | -- |  | -- |  | -- |  | -- |  | -- |  | --
Indiae | 155000 |  | 11200 |  | 120000 |  | 370 |  | 3900 |  | 15503 | 4 | -- |  | 350000 |  | 28000 |  | 250000
Indonesia | 34000 |  | -- |  | -- |  | -- |  | -- |  | 700 | e | 52 | e | 153400 |  | 52000 | e | 340000 | e
Japan | 69942 |  | -- |  | -- |  | -- |  | -- |  | 1166 |  | -- |  | 1341 |  | 3494 |  | 5643
Korea, Northe | 5700 |  | 12500 |  | 30000 |  | 1000 |  | -- |  | 500 |  | 16000 |  | -- |  | -- |  | --
Korea, Republic of | 53971 |  | -- |  | 68 |  | -- |  | 30356 |  | 285.568 |  | 2824 |  | -- |  | -- |  | --
Laos | 250 | e | -- |  | -- |  | -- |  | -- |  | 35 | e | -- |  | -- |  | -- |  | --
Malaysia | 17860 |  | -- |  | -- |  | -- |  | 5152 |  | -- |  | -- |  | 901.801 |  | 50710 |  | 255425
Mongolia | 141 | e | 393000 |  | -- |  | -- |  | -- |  | 1.154 |  | -- |  | 7885 |  | -- |  | 369
Nauru3 | -- |  | -- |  | -- |  | -- |  | -- |  | -- |  | -- |  | -- |  | -- |  | --
Nepal | 295 | e | -- |  | -- |  | -- |  | -- |  | -- |  | -- |  | 11.963 |  | -- |  | --
New Caledonia | 125 | e | -- |  | -- |  | -- |  | -- |  | -- |  | -- |  | -- |  | -- |  | --
New Zealand | 1120 | e | -- |  | -- |  | -- |  | -- |  | 100 | e | -- |  | 5768 |  | 3900 |  | 7000 | e
Pakistane | 11000 |  | 1050 |  | -- |  | 4 | 4 | -- |  | 1663 | 4 | -- |  | 3400 |  | 36000 |  | 25000
Papua New Guinea | -- |  | -- |  | -- |  | -- |  | -- |  | -- |  | -- |  | -- |  | 155 |  | 17300 | e
Philippines | 12033 |  | -- |  | -- |  | -- |  | -- |  | 425 |  | -- |  | 2529 |  | -- |  | 181 | e
Singapore | -- |  | -- |  | -- |  | -- |  | -- |  | -- |  | -- |  | -- |  | -- |  | --
Solomon Islands | -- |  | -- |  | -- |  | -- |  | -- |  | -- |  | -- |  | -- |  | -- |  | --
Sri Lanka | 1600 | e | -- |  | 3200 | e | -- |  | 1800 | e | 81 | e | -- |  | -- |  | -- |  | --
Taiwan | 19294 |  | -- |  | -- |  | -- |  | 4841 |  | -- |  | -- |  | -- |  | 410 | e | 148
Thailand | 39408 |  | 3240 |  | -- |  | -- |  | -- |  | 1108.251 |  | -- |  | -- |  | 24317 |  | 47067
Vietname | 31500 |  | 4000 |  | -- |  | -- |  | -- |  | 950 |  | 38900 |  | -- |  | 6766 | 4 | 119300 | 4
Total | 1710000 |  | 3170000 |  | 873000 |  | 8520 |  | 46000 |  | 91000 |  | 568000 |  | 2530000 |  | 328000 |  | 2640000
Share of world total | 67.7% |  | 58.73% |  | 86.96% |  | 54.91% |  | 14.62% |  | 34.82% |  | 91.92% |  | 57.32% |  | 11.66% |  | 9.747%
United States | 99700 |  | -- |  | -- |  | W |  | 110000 |  | 44300 |  | 1370 |  | 976000 |  | 525000 |  | 1860000
World total | 2520000 |  | 5410000 |  | 1000000 |  | 15500 |  | 315000 |  | 261000 |  | 618000 |  | 4420000 |  | 2820000 |  | 27100000
See footnotes at end of table.
TABLE 4—Continued
ASIA AND THE PACIFIC: PRODUCTION OF SELECTED COMMODITIES IN 20061
eEstimated; estimated data, U.S. data, and world totals are rounded to no more than three significant digits. pPreliminary. NA Not available. W Withheld to avoid disclosing company proprietary data;
not included in world total. -- Zero or zero percent.
1Totals may not add due to independent rounding. Percentages are calculated on unrounded data. Table includes data available as of June 11, 2008.
2Primary and secondary production.
3Not included in USGS Minerals Yearbook, volume III.
4Reported figure.
5Less than 1/2 unit.

## table5
TABLE 5
ASIA AND THE PACIFIC: HISTORIC AND PROJECTED BAUXITE MINE PRODUCTION, 1995-20131
(Thousand metric tons, gross weight)
Country | 1995 | 2000 | 2005 | 2006 | 2009e | 2011e | 2013e
Australia | 42700 | 53800 | 59960 | 62307 | 67000 | 73000 | 80000
China | 5000 | 9000 | 22000 | 27000 | 40000 | 43000 | 45000
India | 5240 | 7560 | 12385 | 12732 | 16000 | 18000 | 20000
Indonesia | 899 | 1150 | 1082 | 1502 | 1800 | 2000 | 2200
Malaysia | 184 | 123 | 5 | 92 | 30 | 30 | 30
Other | 3 | 9 | 27 | 40 | 1700 | 1700 | 1700
Total | 54000 | 71600 | 95000 | 104000 | 127000 | 138000 | 150000
eEstimated.
1Estimated data and totals are rounded to no more than three significant digits; may not add to totals shown.

## table 6
TABLE 6
ASIA AND THE PACIFIC: HISTORIC AND PROJECTED PRIMARY AND SECONDARY ALUMINUM METAL PRODUCTION, 1995-20131
(Thousand metric tons)
Country | 1995 | 2000 | 2005 | 2006 | 2009e | 2011e | 2013e
Australia | 1300 | 1770 | 2030 | 2060 | 2100 | 2200 | 2200
China | 1750 | 2800 | 9740 | 11700 | 13500 | 15000 | 16000
India | 537 | 644 | 942 | 1104 | 1300 | 1800 | 1900
Indonesia | 220 | 160 | 252 | 250 | 250 | 260 | 260
Japan | 1280 | 1217 | 1039 | 1070 | 1006 | 1006 | 1000
New Zealand | 273 | 328 | 373 | 359 | 370 | 380 | 380
Other | 18 | 7 | 7 | 7 | 610 | 700 | 700
Total | 5380 | 6900 | 14400 | 16600 | 19100 | 21000 | 22000
eEstimated.
1Estimated data and totals are rounded to no more than three significant digits; may not add to totals shown.

## table7
TABLE 7
ASIA AND THE PACIFIC: HISTORIC AND PROJECTED COPPER MINE PRODUCTION, 1995-20131
(Metal content in thousand metric tons)
Country | 1995 | 2000 | 2005 | 2006 | 2009e | 2011e | 2013e
Australia | 398 | 829 | 930 | 879 | 1000 | 1300 | 1400
China | 445 | 593 | 762 | 873 | 1000 | 1050 | 1100
India | 47 | 32 | 27 | 24 | 26 | 26 | 25
Indonesia | 444 | 1010 | 1064 | 793 | 1100 | 1300 | 1500
Mongolia | 122 | 125 | 127 | 130 | 130 | 250 | 300
Papua New Guinea | 213 | 203 | 193 | 194 | 200 | 200 | 200
Philippines | 108 | 130 | 16 | 17 | 18 | 18 | 18
Other | 26 | 44 | 52 | 110 | 200 | 200 | 210
Total | 1800 | 2970 | 3170 | 3020 | 3670 | 4340 | 4750
eEstimated.
1Estimated data and totals are rounded to no more than three significant digits; may not add to totals shown.

## table8
TABLE 8
ASIA AND THE PACIFIC: HISTORIC AND PROJECTED REFINED COPPER METAL PRODUCTION, 1995-20131
(Thousand metric tons)
Country | 1995 | 2000 | 2005 | 2006 | 2009e | 2011e | 2013e
Australia | 248 | 488 | 461 | 429 | 550 | 800 | 800
China | 1080 | 1370 | 2600 | 3000 | 4000 | 4200 | 4400
India | 40 | 243 | 517 | 654 | 670 | 680 | 690
Indonesia | -- | 158 | 263 | 218 | 240 | 280 | 320
Japan | 1190 | 1440 | 1395 | 1532 | 1600 | 1600 | 1600
Korea, Republic of | 235 | 468 | 520 | 576 | 600 | 620 | 620
Other | 187 | 195 | 270 | 300 | 520 | 530 | 530
Total | 2980 | 4360 | 6010 | 6710 | 8180 | 8710 | 8960
eEstimated. -- Negligible or no production.
1Estimated data and totals are rounded to no more than three significant digits; may not add to totals shown.

## table9
TABLE 9
ASIA AND THE PACIFIC: HISTORIC AND PROJECTED GOLD MINE PRODUCTION, 1995-20131
(Metal content in kilograms)
Country | 1995 | 2000 | 2005 | 2006 | 2009e | 2011e | 2013e
Australia | 254000 | 269000 | 263000 | 247000 | 270000 | 300000 | 290000
China | 140000 | 180000 | 225000 | 245000 | 290000 | 310000 | 320000
Indonesia | 64000 | 125000 | 130620 | 164400 | 200000 | 210000 | 220000
Japan | 9190 | 8400 | 8300 | 8900 | 8200 | 8200 | 8300
Korea, North | 5000 | 6600 | 2000 | 2000 | 3000 | 3000 | 3000
Mongolia | 4500 | 11800 | 24120 | 22561 | 25000 | 33000 | 40000
New Zealand | 12100 | 9880 | 10583 | 10618 | 11000 | 12000 | 12000
Papua New Guinea | 51700 | 74500 | 68483 | 53700 | 74000 | 80000 | 80000
Philippines | 27000 | 36500 | 37490 | 36141 | 38000 | 40000 | 42000
Other | 9330 | 17400 | 25306 | 20000 | 20700 | 19700 | 19600
Total | 577000 | 739000 | 797000 | 810000 | 940000 | 1020000 | 1030000
eEstimated.
1Estimated data and totals are rounded to no more than three significant digits; may not add to totals shown.

## table10
TABLE 10
ASIA AND THE PACIFIC: HISTORIC AND PROJECTED BENEFICIATED IRON ORE PRODUCTION, 1995-20131
(Metal content in thousand metric tons)
Country | Average ore grade (% Fe) | 1995 | 2000 | 2005 | 2006 | 2009e | 2011e | 2013e
Australia | 64 | 88700 | 107000 | 162500 | 170933 | 210000 | 220000 | 230000
China | 64 | 82300 | 73600 | 134000 | 198000 | 210000 | 220000 | 220000
India | 64 | 41700 | 48600 | 90000 | 102000 | 104000 | 105000 | 106000
Korea, North | NA | 2000 | 1100 | 1400 | 1400 | 1500 | 5000 | 5000
Other |  | 1240 | 1480 | 2300 | 2400 | 2200 | 2200 | 2200
Total |  | 216000 | 232000 | 390000 | 475000 | 528000 | 552000 | 563000
eEstimated. NA Not available.
1Estimated data and totals are rounded to no more than three significant digits; may not add to totals shown.

## table11
TABLE 11
ASIA AND THE PACIFIC: HISTORIC AND PROJECTED CRUDE STEEL PRODUCTION, 1995-20131
(Thousand metric tons)
Country | 1995 | 2000 | 2005 | 2006 | 2009e | 2011e | 2013e
Australia | 8450 | 7300 | 7790 | 7937 | 8500 | 8600 | 8700
China | 95400 | 129000 | 353240 | 419150 | 540000 | 580000 | 600000
India | 22800 | 26900 | 40900 | 44000 | 57000 | 60000 | 70000
Japan | 102000 | 106400 | 112470 | 116226 | 114000 | 113000 | 112000
Korea, Republic of | 36800 | 43100 | 47820 | 48437 | 53000 | 52000 | 52000
Malaysia | 2450 | 2430 | 5296 | 5500 | 5700 | 5900 | 6000
Taiwan | 11600 | 17300 | 18567 | 19203 | 21500 | 22000 | 23000
Thailand | 2134 | 2100 | 5160 | 5350 | 5500 | 6000 | 6500
Other | 7220 | 6030 | 8280 | 7200 | 7680 | 8100 | 8500
Total | 289000 | 341000 | 600000 | 673000 | 715000 | 779000 | 887000
eEstimated.
1Estimated data and totals are rounded to no more than three significant digits; may not add to totals shown.

## table12
TABLE 12
ASIA AND THE PACIFIC: HISTORIC AND PROJECTED LEAD MINE PRODUCTION, 1995-20131
(Metal content in metric tons)
Country | 1995 | 2000 | 2005 | 2006 | 2009e | 2011e | 2013e
Australia | 455000 | 739000 | 767000 | 686000 | 800000 | 810000 | 810000
China | 520000 | 660000 | 1140000 | 1330000 | 1450000 | 1500000 | 1550000
India | 34000 | 28900 | 60400 | 67000 | 68000 | 69000 | 70000
Japan | 9660 | 8840 | 3437 | 777 | -- | -- | --
Korea, North | 75000 | 9000 | 13000 | 13000 | 13000 | 13000 | 15000
Vietnam | 1000 | 1000 | 6000 | 6000 | 6000 | 6000 | 6500
Other | 12080 | 16800 | 2000 | 2000 | 2000 | 2000 | 2000
Total | 1110000 | 1460000 | 1990000 | 2100000 | 2340000 | 2400000 | 2450000
eEstimated. -- Negligible or no production.
1Estimated data and totals are rounded to no more than three significant digits; may not add to totals shown.

## table13
TABLE 13
ASIA AND THE PACIFIC: HISTORIC AND PROJECTED PRIMARY AND SECONDARY REFINED LEAD PRODUCTION, 1995-20131
(Thousand metric tons)
Country | 1995 | 2000 | 2005 | 2006 | 2009e | 2011e | 2013e
Australia | 241 | 251 | 263 | 260 | 290 | 296 | 300
China | 608 | 1000 | 2390 | 2720 | 3100 | 3300 | 3500
India | 90 | 78 | 91 | 112 | 120 | 130 | 140
Japan | 288 | 312 | 275 | 280 | 280 | 280 | 280
Korea, North | 80 | 9 | 9 | 9 | 9 | 9 | 9
Korea, Republic of | 130 | 171 | 181 | 163 | 165 | 165 | 165
Other | 75 | 80 | 132 | 133 | 133 | 133 | 135
Total | 1380 | 1900 | 3340 | 3680 | 4100 | 4310 | 4530
eEstimated.
1Estimated data and totals are rounded to no more than three significant digits; may not add to totals shown.

## table14
TABLE 14
ASIA AND THE PACIFIC: HISTORIC AND PROJECTED NICKEL MINE PRODUCTION, 1995-20131
(Metal content in metric tons)
Country | 1995 | 2000 | 2005 | 2006 | 2009e | 2011e | 2013e
Australia | 103000 | 167000 | 189000 | 185000 | 250000 | 280000 | 320000
China | 41800 | 50300 | 72700 | 82100 | 90000 | 92000 | 94000
Indonesia | 88200 | 98200 | 135000 | 140000 | 160000 | 170000 | 180000
New Caledonia | 120000 | 126000 | 111939 | 102986 | 130000 | 150000 | 170000
Papua New Guinea | -- | -- | -- | -- | -- | 30000 | 32000
Philippines | 15100 | 17400 | 26636 | 58879 | 75000 | 75000 | 75000
Total | 368000 | 459000 | 535000 | 569000 | 705000 | 800000 | 870000
eEstimated. -- Negligible or no production.
1Estimated data and totals are rounded to no more than three significant digits; may not add to totals shown.

## table15
TABLE 15
ASIA AND THE PACIFIC: HISTORIC AND PROJECTED PLATINUM MINE PRODUCTION, 1995-20131
(Metal content in kilograms)
Country | 1995 | 2000 | 2005 | 2006 | 2009e | 2011e | 2013e
Australia | 100 | 171 | 111 | 122 | 230 | 300 | 300
China | 300 | 650 | 700 | 850 | 900 | 1000 | 1000
Total | 400 | 821 | 811 | 972 | 1130 | 1300 | 1300
eEstimated.
1Estimated data and totals are rounded to no more than three significant digits; may not add to totals shown.

## table16
TABLE 16
ASIA AND THE PACIFIC: HISTORIC AND PROJECTED PALLADIUM MINE PRODUCTION, 1995-20131
(Metal content in kilograms)
Country | 1995 | 2000 | 2005 | 2006 | 2009e | 2011e | 2013e
Australia | 400 | 812 | 550 | 600 | 650 | 650 | 650
China | 170 | 350 | 450 | 500 | 550 | 650 | 650
Total | 570 | 1160 | 1000 | 1100 | 1200 | 1300 | 1300
eEstimated.
1Estimated data and totals are rounded to no more than three significant digits; may not add to totals shown.

## table17
TABLE 17
ASIA AND THE PACIFIC: HISTORIC AND PROJECTED ZINC MINE PRODUCTION, 1995-20131
(Metal content in thousand metric tons)
Country | 1995 | 2000 | 2005 | 2006 | 2009e | 2011e | 2013e
Australia | 937 | 1420 | 1367 | 1362 | 1700 | 1950 | 2100
China | 1010 | 1780 | 2550 | 2840 | 3000 | 3050 | 3100
India | 155 | 144 | 262 | 231 | 230 | 230 | 230
Japan | 95 | 64 | 41 | 7 | -- | -- | --
Korea, North | 150 | 60 | 67 | 67 | 70 | 70 | 70
Thailand | 23 | 27 | 43 | 31 | 33 | 35 | 35
Vietnam | 14 | 13 | 45 | 50 | 50 | 50 | 50
Other | 1 | -- | 1 | 62 | 62 | 62 | 62
Total | 2390 | 3510 | 4380 | 4650 | 5150 | 5450 | 5650
eEstimated. -- Negligible or no production.
1Estimated data and totals are rounded to no more than three significant digits; may not add to totals shown.

## table18
TABLE 18
ASIA AND THE PACIFIC: HISTORIC AND PROJECTED PRIMARY AND SECONDARY ZINC METAL PRODUCTION, 1995-20131
(Thousand metric tons)
Country | 1995 | 2000 | 2005 | 2006 | 2009e | 2011e | 2013e
Australia | 320 | 490 | 463 | 469 | 500 | 500 | 500
China | 1080 | 1980 | 2780 | 3150 | 3400 | 3600 | 3700
India | 171 | 201 | 289 | 394 | 570 | 620 | 680
Japan | 711 | 699 | 675 | 653 | 655 | 655 | 655
Korea, North | 150 | 65 | 72 | 72 | 75 | 100 | 100
Korea, Republic of | 279 | 474 | 645 | 663 | 680 | 700 | 700
Thailand | 56 | 101 | 101 | 96 | 100 | 110 | 110
Total | 2770 | 4010 | 5030 | 5500 | 6000 | 6300 | 6400
eEstimated.
1Estimated data and totals are rounded to no more than three significant digits; may not add to totals shown.

## table19
TABLE 19
ASIA AND THE PACIFIC: HISTORIC AND PROJECTED DIAMOND PRODUCTION, 1995-20131
(Thousand carats)
Country (average % gem grade) | 1995 | 2000 | 2005 | 2006 | 2009e | 2011e | 2013e
Australia | 40700 | 26600 | 34307 | 29220 | 30000 | 30000 | 30000
China | 1130 | 1150 | 100 | 100 | 100 | 100 | 100
India | 21 | 16 | 16 | 15 | 15 | 14 | 14
Indonesia | 22 | 23 | 30 | 30 | 30 | 30 | 30
Total | 41900 | 27800 | 34500 | 29400 | 30000 | 30000 | 30000
eEstimated.
1Estimated data and totals are rounded to no more than three significant digits; may not add to totals shown.

## table20
TABLE 20
ASIA AND THE PACIFIC: HISTORIC AND PROJECTED PHOSPHATE ROCK PRODUCTION, 1995-20131
(P2O5 content in thousand metric tons)
Country | 1995 | 2000 | 2005 | 2006 | 2009e | 2011e | 2013e
Australia | 1 | 225 | 624 | 644 | 700 | 700 | 700
China | 7960 | 5820 | 9130 | 11600 | 12500 | 13000 | 14000
India | 360 | 336 | 355 | 355 | 370 | 380 | 390
Philippines | 32 | 434 | 400 | 400 | 400 | 400 | 400
Vietnam | 178 | 236 | 320 | 366 | 360 | 380 | 400
Other | 510 | 510 | 360 | 240 | 200 | 170 | 170
Total | 9040 | 7560 | 10700 | 13600 | 14500 | 15000 | 16000
eEstimated.
1Estimated data and totals are rounded to no more than three significant digits; may not add to totals shown.

## table21
TABLE 21
ASIA AND THE PACIFIC: HISTORIC AND PROJECTED SALABLE COAL PRODUCTION, 1995-20131
(Thousand metric tons)
Country | 1995 | 2000 | 2005 | 2006 | 2009e | 2011e | 2013e
Australia | 194000 | 313000 | 370000 | 380000 | 420000 | 456000 | 480000
China | 1310000 | 957000 | 2260000 | 2320000 | 2700000 | 2900000 | 3100000
India | 290000 | 335000 | 360000 | 376000 | 420000 | 504000 | 504000
Indonesia | 40000 | 77200 | 142920 | 153400 | 185000 | 190000 | 195000
Japan | 6260 | 3130 | 1114 | 1341 | 1100 | -- | --
Korea, North | 70000 | 22500 | 23500 | 22500 | 24000 | 25000 | 26000
Korea, Republic of | 5720 | 4170 | 2832 | 2824 | 2800 | 2700 | 2600
Mongolia | 5019 | 5185 | 8256 | 7885 | 10000 | 12000 | 15000
New Zealand | 3445 | 3586 | 5267 | 5768 | 5900 | 5900 | 6000
Pakistan | 2997 | 3116 | 3367 | 3400 | 3400 | 3500 | 3500
Philippines | 1200 | 1218 | 3165 | 2529 | 3500 | 3500 | 3500
Thailand | 18400 | 17786 | 23689 | 24317 | 25000 | 25000 | 27000
Vietnam | 8350 | 11600 | 34100 | 38900 | 50000 | 60000 | 70000
Other | 517 | 837 | 1520 | 1720 | 1750 | 1750 | 1750
Total | 1960000 | 1760000 | 3240000 | 3340000 | 3850000 | 4200000 | 4400000
eEstimated. -- Negligible or no production.
1Estimated data and totals are rounded to no more than three significant digits; may not add to totals shown.

## table22
TABLE 22
ASIA AND THE PACIFIC: HISTORIC AND PROJECTED URANIUM MINE PRODUCTION, 1995-20131
(U3O8 content in metric tons)
Country | 1995 | 2000 | 2005 | 2006 | 2009e | 2011e | 2013e
Australia | 3700 | 7580 | 11218 | 8970 | 12000 | 12000 | 12000
China | 500 | 1000 | 1200 | 1300 | 1500 | 1500 | 2000
Total | 4200 | 8580 | 12400 | 10270 | 14000 | 14000 | 14000
eEstimated.
1Estimated data and totals are rounded to no more than three significant digits; may not add to totals shown.