## Text
USGS Minerals Yearbook 2006, Volume III – Latin America and Canada
This workbook includes one embedded Microsoft Word document and 22 tables (see tabs below).
This icon is linked to an embedded text document. Double-click on the icon to open the document.

## Table1
TABLE 1
THE AMERICAS: AREA AND POPULATION IN 20061
Estimated
| Area2 |  | population3
| (square kilometers) |  | (millions)
North America:
Canada | 9984670 |  | 33
Mexico | 1972550 |  | 104.2
United States | 9826630 |  | 299.4
Total | 21800000 |  | 436
Central America and the Caribbean:
Antigua and Barbuda | 443 |  | 0.082
Aruba | 193 |  | 0.101
Bahamas, The | 13940 |  | 0.329
Barbados | 431 |  | 0.274
Belize | 22966 |  | 0.301
Bermuda | 53 |  | 0.064
Costa Rica | 51100 |  | 4.354
Cuba | 110860 |  | 11.267
Dominica | 754 |  | 0.072
Dominican Republic | 48730 |  | 8.651
El Salvador | 21040 |  | 7.011
Grenada | 344 |  | 0.108
Guadeloupe | 1780 |  | 0.453
Guatemala | 108890 |  | 12.983
Haiti | 27750 |  | 8.478
Honduras | 112090 |  | 7.355
Jamaica | 10991 |  | 2.673
Martinique | 1100 |  | 0.436
Montserrat | 102 |  | 0.009
Netherlands Antilles | 960 |  | 0.189
Nicaragua | 129494 |  | 5.912
Panama | 78200 |  | 3.284
Saint Kitts and Nevis | 261 |  | 0.051
Saint Lucia | 616 |  | 0.167
Saint Vincent and the Grenadines | 389 |  | 0.107
Trinidad and Tobago | 5128 |  | 1.298
Other4 | 16647 |  | 4.15
Total | 765000 |  | 80.2
South America:
Argentina | 2766890 |  | 38.971
Bolivia | 1098580 |  | 9.627
Brazil | 8511965 |  | 186.771
Chile | 756950 |  | 16.381
Colombia | 1138910 |  | 46.772
Ecuador | 283560 |  | 13.54
French Guiana | 91000 |  | 0.215
Guyana | 214970 |  | 0.759
Paraguay | 406750 |  | 5.915
Peru | 1285220 |  | 27.64
Suriname | 163270 |  | 0.518
Uruguay | 176220 |  | 3.2
Venezuela | 912050 |  | 26.96
Total | 17800000 |  | 377
Americas total | 40365000 |  | 893.2
Share of world total | 27.0906 |  | 13.66167
World total | 149000000 | 5 | 6538 | 6
1Table includes data available as of April 2008. Population and totals are rounded to no more than
three significant digits.
2Source: U.S. Central Intelligence Agency, World Factbook 2007.
3Source: International Monetary Fund, World Economic Outlook Database, April 2008.
4Includes Anguilla, British Virgin Islands, Cayman Islands, Puerto Rico, Turks and Caicos Islands, and
U.S. Virgin Islands.
5Land.
6Source: The World Bank, 2007, Population 2006.

## Table2
TABLE 2
THE AMERICAS: ECONOMY IN 20061, 2
Gross domestic product based on
| purchasing power parity |  | Real gross domestic product
| Total | Per capita | growth rate
| (billion dollars) | (dollars) | (percentage)
North America:
Canada | 1201.03 | 36837 | 2.759
Mexico | 1269.24 | 12178 | 4.813
United States | 13194.7 | 44118 | 2.871
Total | 15700 | XX | XX
Central America and the Caribbean:
Antigua and Barbuda | 1.4 | 17017 | 12.226
Aruba | NA | NA | NA
Bahamas, The | 7.871 | 23927 | 7.871
Barbados | 4.972 | 18146 | 3.886
Belize | 2.329 | 7734 | 5.63
Bermuda | NA | NA | NA
Costa Rica | 41.731 | 9585 | 8.8
Cuba | NA | NA | NA
Dominica | 0.626 | 8727 | 3.984
Dominican Republic | 55.469 | 6412 | 10.729
El Salvador | 38.765 | 5530 | 4.2
Grenada | 1.047 | 9914 | -2.4
Guadeloupe | NA | NA | NA
Guatemala | 57.617 | 4438 | 5.2
Haiti | 10.514 | 1240 | 2.3
Honduras | 28.084 | 3818 | 6.3
Jamaica | 19.867 | 7432 | 2.5
Martinique | NA | NA | NA
Montserrat | NA | NA | NA
Netherlands Antilles | NA | NA | NA
Nicaragua | 14.87 | 2515 | 3.9
Panama | 30.227 | 9204 | 8.7
St. Kitts and Nevis | 0.68 | 13355 | 6.4
Saint Lucia | 1.694 | 10151 | 5
Saint Vincent and the Grenadines | 0.952 | 8916 | 6.9
Trinidad and Tobago | 21.961 | 16916 | 12
Other3 | NA | NA | NA
Total | 341 | XX | XX
South America:
Argentina | 469.457 | 12046 | 8.5
Bolivia | 36.864 | 3829 | 4.6
Brazil | 1696 | 9081 | 3.8
Chile | 214.315 | 13083 | 4
Colombia | 290.846 | 6218 | 6.8
Ecuador | 94.421 | 6973 | 4
French Guiana | NA | NA | NA
Guyana | 2.698 | 3555 | 5.1
Paraguay | 24.791 | 4191 | 4.3
Peru | 195.727 | 7081 | 7.6
Suriname | 3.761 | 7266 | 4.8
Uruguay | 33.85 | 10578 | 7
Venezuela | 300.615 | 11150 | 10.3
Total | 3360 | XX | XX
Americas total | 19400 | XX | XX
World total | 60300 | XX | XX
NA Not available. XX Not applicable.
1Table includes data available as of April 2008.
2Totals are rounded to no more than three significant digits.
3Includes Anguilla, British Virgin Islands, Cayman Islands, Puerto Rico, Turk and Caicos Islands, and U.S. Virgin Islands.
Source: International Monetary Fund, World Economic Outlook Database, April 2008.

## Table3
TABLE 3
SELECTED SIGNIFICANT LATIN AMERICA AND CANADA EXPLORATION IN 20061
Location | Type2 | Site | Commodity | Company | Resource3 | Exploration4
Argentina | F | Gualcamayo | Au | Yamana Gold Inc. | 1.9 Moz Au | Extensive drilling.
Do. | E | La Cabeza | Au, Ag | Exeter Resource Corp. | 390,000 oz Au | Do.
Do. | E | La Fortuna | Au, Ag | Golden Peaks Resources Ltd. | Data not released | Do.
Brazil | E | Santa Fé/Iporá | Ni, Co | Int'l. Nickel Ventures Corp. | 1.2 Mt Ni, 65,000 t Co | Do.
Canada | E | Ajax West | Cu, Au | Abacus Mining & Exploration Inc. | Data not released | Do.
Do. | P | Doyon/Westwood | Au | Iamgold Corp. | 853,000 oz Au | Extensive work program.
Do. | E | Fenelon | Au | American Bonanza Gold Corp. | 35,000 oz Au | Extensive drilling.
Do. | E | Ferguson Lake | Cu, Ni, Pd, Pt | Starfield Resources Inc. | 80,000 t Cu, 58,000 t Ni, 411,000 oz Pd, 58,000 oz Pt | Do.
Do. | F | Fort à La Corne/Orion/Star | Diamond | Shore Gold Inc. | Data not released | Do.
Do. | F | Galore Creek | Au, Ag, Cu | NovaGold Resources Inc. | 3 Mt Cu, 5.3 Moz Au, 92.6 Moz Ag | Extensive drilling.
Do. | E | Garrison | Au | ValGold Resources Ltd. | 189,000 oz Au | Do.
Do. | P | Gibraltar | Cu, Mo | Taseko Mines Ltd. | 2.5 Mt Cu, 74,000 t Mo | Do.
Do. | E | GJ/Kinaskan | Cu, Au | Canadian Gold Hunter Corp. | 342,000 t Cu, 1.1 Moz Au | Do.
Do. | E | Hackett River | Ag, Zn, Cu, Pb, Au | Sabina Silver Corp. | 205 Moz Ag, 2.2 Mt Zn, 150,000 t Cu, 320,000 t Pb, 423,000 oz Au | Do.
Do. | F | Hope Bay | Au | Miramir Mining Corp. | 3.43 Moz Au | Do.
Do. | P | Island Gold | Au | Richmont Mines Inc. | 189,000 oz Au | Do.
Do. | E | Kansas/Silver Coin | Au, Ag | Pinnacle Mines Ltd. | Data not released | Do.
Do. | E | Malartic | Au | Osisko Exploration Ltd. | 6.5 Moz Au | Do.
Do. | E | Marathon | Pd, Pt, Au, Cu | Marathon PGM Corp. | 2 Moz Pd, 551,000 oz Pt, 210,000 oz Au, 218,000 t Cu | Do.
Do. | F | Meliadine West | Au | Comaplex Minerals Corp. | 1.19 Moz Au | Do.
Do. | P | Minto | Cu, Au, Ag | Sherwood Copper Corp. | 154,000 t Cu, 156,000 oz Au, 2 Moz Ag | Do.
Do. | E | New Polaris | Au | Canarc Resource Corp. | 555,000 oz Au | Do.
Do. | F | Raglan South | Ni, Cu, PGE | Canadian Royalties Inc. | 110,000 t Ni, 133,000 t Cu, 1.1 Moz PGE | Extensive work program.
Do. | E | Santoy/Porky Lake | Au | Claude Resources Inc. | 111,000 oz Au | Extensive drilling.
Do. | P | Seabee | Au | do. | 162,000 oz Au | Do.
Do. | E | Selwyn/Howard's Pass | Zn, Pb | Pacifica Resources Ltd. | 6.2 Mt Zn, 2.4 Mt Pb | Do.
Do. | E | Tulk's South/Boomerang | Zn, Pb, Cu, Ag, Au | Messina Minerals Inc. | Data not released | Do.
Do. | F | Tulsequah | Au, Ag, Cu, Pb, Zn | Redcorp Ventures Ltd. | 448,000 oz Au, 16 Moz Ag, 75,000 t Cu, 64,000 t Pb, 340,000 t Zn | Do.
Chile | P | El Toqui/Porvenir | Zn, Au | Breakwater Resources Ltd. | 287,000 t Zn, 209,000 oz Au | Do.
Do. | F | El Morro | Cu, Au | Metallica Resources Inc. | 2.89 Mt Cu, 8.22 Moz Au | Do.
Do. | P | Refugio | Au | Bema Gold Corp. | 1.8 Moz Au | Do.
Do. | F | Sierra Gorda | Cu, Mo | Quadra Mining Ltd. | 2 Mt Cu, 186,000 t Mo | Do.
Do. | E | Volcan | Au | Andina Minerals Inc. | 1.4 Moz Au | Do.
Colombia | F | Angostura | Au, Ag | Greystar Resources Ltd. | 7.4 Moz Au, 33 Moz Ag | Do.
Guyana | E | Tassawini | Au | StrataGold Corp. | Data not released | Do.
Honduras | P | San Andres | Au | Yamana Gold Corp. | 477,000 oz Au | Do.
Mexico | F | Boleo | Cu, Co, Zn, Mn | Baja Mining Corp. | 1.8 Mt Cu, 149,000 t Co, 1.2 Mt Zn, 6.4 Mt Mn | Do.
Do. | P | La Guitarra | Ag, Au | Genco Resources Ltd. | 3.2 Moz Ag, 19,000 oz Au | Do.
Do. | F | Peñasquito | Ag, Au, Zn, Pb | Goldcorp Inc. | 822 Moz Ag, 12.8 Moz Au, 3.6 Mt Zn, 1.6 Mt Pb | Do.
Do. | E | Pinos Altos | Au, Ag | Agnico-Eagle Mines Ltd. | 1.6 Moz Au, 41 Moz Ag | Do.
Do. | E | Pitarrilla | Ag | Silver Standard Resources Inc. | 234 Moz Ag | Do.
Do. | E | San Anton | Au, Ag, Cu | Kings Minerals NL | 2.5 Moz Au, 95 Moz Ag, 224,000 t Cu | Do.
See footnotes at end of table.
TABLE 3—Continued
SELECTED SIGNIFICANT LATIN AMERICA AND CANADA EXPLORATION IN 20061
Location | Type2 | Site | Commodity | Company | Resource3 | Exploration4
Peru | E | Cañariaco Norte | Cu | Candente Resource Corp. | 2.2 Mt Cu | Extensive drilling.
Do. | E | Constancia | Cu, Ag, Mo | Norsemont Mining Inc. | 340,000 t Cu, 7 Moz Ag, 8,600 t Mo | Do.
Do. | E | Corani | Ag, Pb, Zn | Bear Creek Mining Corp. | 278 Moz Ag, 1.4 Mt Pb, 720,000 t Zn | Do.
Do. | E | Galeno | Cu, Au, Mo | Northern Peru Copper Corp. | 3.7 Mt Cu, 2.6 Moz Au, 107,000 t Mo | Do.
Do. | E | Las Bambas | Cu, Mo | Xstrata Copper Corp. | 2.4 Mt Cu, 5,000 t Mo | Do.
Do. | F | Marcona/Mina Justa | Cu | Chariot Resources Ltd. | 2.46 Mt Cu | Do.
Venezuela | E | Increible 6 | Au | Mena Resources Inc. | Data not released | Do.
Do. Ditto
1Abbreviations used in this table for commodities are as follows: Au, gold; Ag, silver; Co, cobalt; Cu, copper; Mn, manganese; Mo, molybdenum; Ni, nickel; Pb, lead; Pd, palladium; PGE, platinum-group
elements: Pt, platinum; and Zn, zinc. Abbreviations used in this table for units of measurement are as follows: Moz, million troy ounces; Mt, million metric tons; oz, troy ounces; t, metric tons.
2E Active exploration; F Feasibility work ongoing/completed; P Exploration at producing site.
3Based on 2005 data reported from various sources, values vary from measured reserves to identified resources. Data not verified by the U.S. Geological Survey.
4Significance of activity defined by either quantity of drilling or investment expenditure for exploration work program.

## Table4
TABLE 4
LATIN AMERICA AND CANADA: PRODUCTION OF SELECTED MINERAL COMMODITIES IN 20061
(Thousand metric tons unless otherwise specified)
Metals
[5 empty] | Copper, | [9 empty] | Nickel, |  |  |  | Tin, mine
| Aluminum |  |  |  | mine |  | Gold, |  | Iron and steel |  |  |  | Lead, mine |  | mine |  | Silver, |  | output,
|  |  | Metal, |  | output, |  | Au content |  | Iron ore, |  |  |  | output, |  | output, |  | Ag content |  | Sn content
Country | Bauxite |  | primary |  | Cu content |  | (kilograms) |  | gross weight |  | Steel, crude |  | Pb content |  | Ni content |  | (metric tons) |  | (metric tons)
Argentina | -- |  | 272.942 |  | 180.144 |  | 44131 |  | -- |  | 5533 |  | 12.778 |  | -- |  | 248.227 |  | --
Bolivia | -- |  | -- |  | (2) |  | 9628 |  | -- |  | -- |  | 11.955 |  | -- |  | 472.21 |  | 17669
Brazil | 22700 | p | 1630 | p | 147.836 | p | 45000 | p | 317800 | p | 30900 | p | 26 | p | 82.492 | p | 38.2 | p | 12907 | p
Chile | -- |  | -- |  | 5361 |  | 42100 |  | 8629 |  | 1627 | p | 0.672 |  | -- |  | 1607 |  | --
Colombia | -- |  | -- |  | 2.9 | e | 15700 | e | 644.151 |  | 1221 |  | -- |  | 94.1 | e | 8.399 |  | --
Costa Rica | -- |  | -- |  | -- |  | 1210 | e | -- |  | -- |  | -- |  | -- |  | -- |  | --
Cuba | -- |  | -- |  | -- |  | -- |  | 7.8 |  | 257.2 |  | -- |  | 75 | e | -- |  | --
Dominican Republic | NA |  | -- |  | -- |  | -- |  | -- |  | 60 | e | -- |  | 46.526 |  | -- |  | --
Ecuador | -- |  | -- |  | -- |  | 5500 | e | -- |  | 87 | e | -- |  | -- |  | (2) | e | --
El Salvador | -- |  | -- |  | -- |  | -- |  | -- |  | 77 | e | -- |  | -- |  | -- |  | --
French Guiana | -- |  | -- |  | -- |  | 2000 |  | -- |  | -- |  | -- |  | -- |  | -- |  | --
Guatemala | -- |  | -- |  | -- |  | 5036 |  | -- |  | 292 |  | (2) |  | -- |  | 49.719 |  | --
Guyana | 1558 |  | -- |  | -- |  | 6406 |  | -- |  | -- |  | -- |  | -- |  | -- |  | --
Honduras | -- |  | -- |  | (2) | e | 4100 | e | -- |  | -- |  | 11.775 |  | -- |  | 55.036 |  | --
Jamaica | 14865 |  | -- |  | -- |  | -- |  | -- |  | -- |  | -- |  | -- |  | -- |  | --
Mexico | -- |  | -- |  | 334.129 |  | 38961 |  | 10983 |  | 16313 |  | 135.025 |  | -- |  | 2569.478 |  | NA
Nicaragua | -- |  | -- |  | -- |  | 3395 |  | -- |  | -- |  | -- |  | -- |  | 2.929 |  | --
Panama | -- |  | -- |  | -- |  | -- |  | -- |  | -- |  | -- |  | -- |  | -- |  | --
Paraguay | -- |  | -- |  | -- |  | -- |  | -- |  | 118 |  | -- |  | -- |  | -- |  | --
Peru | -- |  | -- |  | 1049.933 |  | 202834 |  | 7138 |  | 750 | e | 313.322 |  | -- |  | 3471 |  | 38470
Suriname | 4924 |  | -- |  | -- |  | 9362 |  | -- |  | -- |  | -- |  | -- |  | -- |  | --
Trinidad and Tobago | -- |  | -- |  | -- |  | -- |  | -- |  | 674 |  | -- |  | -- |  | -- |  | --
Uruguay | -- |  | -- |  | -- |  | 3200 |  | 15.525 |  | 57 |  | -- |  | -- |  | -- |  | --
Venezuela | 5928 |  | 610 | e | -- |  | 12400 | e | 23000 | e | 4900 | e | -- |  | 20 | e | -- |  | --
Other3 | -- |  | -- |  | -- |  | -- |  | -- |  | -- |  | -- |  | -- |  | -- |  | --
Total | 50000 |  | 2510 |  | 7080 |  | 451000 |  | 268000 |  | 62900 |  | 511.555 |  | 318.118 |  | 8520 |  | 69000
Share of world total | 26.37% |  | 7.365% |  | 46.5% |  | 18.43% |  | 20.16% |  | 5.074% |  | 13.99% |  | 14.97% |  | 42.51% |  | 23.55%
Canada | -- |  | 3051.128 | p | 606.958 | p | 104234 | p | 34094 | p | 17000 | e | 82.393 | p | 233.461 | p | 983.474 | p | --
Share of world total | -- |  | 8.942% |  | 3.989% |  | 4.26% |  | 1.866% |  | 1.372% |  | 2.254% |  | 10.99% |  | 4.906% |  | --
United States | NA |  | 2280 |  | 1200 |  | 252000 |  | 52700 |  | 98200 |  | 429.253 |  | -- |  | 1140 |  | --
Share of world total | NA |  | 6.693% |  | 7.866% |  | 10.29% |  | 2.888% |  | 7.923% |  | 11.74% |  | -- |  | 5.684% |  | --
Total Western Hemisphere | 50000 |  | 7850 |  | 8880.418 |  | 807000 |  | 455000 |  | 178000 |  | 1020 |  | 551.579 |  | 10600 |  | 69000
Share of world total | 26.37% |  | 23% |  | 58.36% |  | 32.98% |  | 24.91% |  | 14.37% |  | 27.99% |  | 25.96% |  | 53.1% |  | 23.55%
World total | 190000 |  | 34100 |  | 15200 |  | 2450000 |  | 1830000 |  | 1240000 |  | 3660 |  | 2130 |  | 20000 |  | 293000
See footnotes at end of table.
TABLE 4—Continued
LATIN AMERICA AND CANADA: PRODUCTION OF SELECTED MINERAL COMMODITIES IN 20061
(Thousand metric tons unless otherwise specified)
Mineral fuels and related materials
Petroleum
| Metals— | [15 empty] | Crude,
| Continued | [11 empty] | Natural gas |  |  |  | including |  | Refinery
| Zinc, mine |  | Industrial minerals | [9 empty] | Dry |  | Plant liquids |  | condensate |  | products
| output, | [5 empty] | Phosphate | [5 empty] | (million |  | (thousand |  | (thousand |  | (thousand
| Zn content |  | Cement, |  |  |  | rock, P2O5 |  |  |  | Coal, |  | cubic |  | 42-gallon |  | 42-gallon |  | 42-gallon
Country | (metric tons) |  | hydraulic |  | Gypsum |  | content |  | Salt |  | all grades |  | meters) |  | barrels) |  | barrels) |  | barrels)
Argentina | 27220 |  | 8929 |  | 1202.812 |  | -- |  | 1917.656 |  | 295 |  | 41000 | e | 18000 | e | 240492 |  | 214986
Bolivia | 172747 |  | 1636 |  | (2) |  | -- |  | 45 | e | -- |  | 13700 | e | 5000 | e | 15100 | e | 10200 | e
Brazil | 185211 | p | 36700 | p | 1725.125 | p | 2224 | p | 7340 | p | 6220 | p | 17880 | p | 4700 | p | 700800 | p | 637290 | p
Chile | 36238 |  | 4112 |  | 845 |  | 3.77 | e | 6068 |  | 674 |  | 2199 |  | 3500 | e | 1061 |  | 88070
Colombia | -- |  | 10000 |  | 700 | e | 8 | e | 637.875 |  | 65758 |  | 6600 | e | 2600 | e | 192503 |  | 109000
Costa Rica | -- |  | 2000 | e | -- |  | -- |  | 20 | e | -- |  | -- |  | -- |  | -- |  | 4920
Cuba | -- |  | 1704.7 |  | -- |  | -- |  | 179.8 |  | -- |  | 1090 | e | -- |  | 18702 | e | 5480 | e
Dominican Republic | -- |  | 2780 |  | 355.641 |  | -- |  | 50 | e | -- |  | -- |  | -- |  | -- |  | 12000 | e
Ecuador | -- |  | 3000 | e | (2) |  | -- |  | 75 |  | -- |  | 281 |  | 500 |  | 195948 |  | 47260
El Salvador | -- |  | 1311 |  | 5.5 | e | -- |  | 30 | e | -- |  | -- |  | -- |  | -- |  | 6180 | e
French Guiana | -- |  | 62 | e | -- |  | -- |  | -- |  | -- |  | -- |  | -- |  | -- |  | --
Guatemala | -- |  | 2500 | e | 227 |  | -- |  | 50 | e | -- |  | (2) | e | -- |  | 5893 |  | --
Guyana | -- |  | -- |  | -- |  | -- |  | -- |  | -- |  | -- |  | -- |  | -- |  | --
Honduras | 37646 |  | 1800 | e | 5.5 | e | -- |  | 40 | e | -- |  | -- |  | -- |  | -- |  | --
Jamaica | -- |  | 760.815 |  | 364.432 |  | -- |  | 19 | e | -- |  | -- |  | -- |  | -- |  | 12000 | e
Mexico | 453893 |  | 40.362 |  | 6075.893 |  | 2.25 |  | 8371 |  | 10882 |  | 35610 |  | 155855 |  | 1188440 |  | 485341
Nicaragua | -- |  | 530 | e | 42.191 |  | -- |  | 30 | e | -- |  | -- |  | -- |  | -- |  | 5200 | e
Panama | -- |  | 1050 | e | -- |  | -- |  | 18 | e | -- |  | -- |  | -- |  | -- |  | --
Paraguay | -- |  | 550 | e | 4.5 | e | -- |  | -- |  | -- |  | -- |  | -- |  | -- |  | 2660 | e
Peru | 1201786 | p | 5000 | p | 151 | p | 17.075 | p | 252 | p | 29.535 | p | 1003 | p | 13873 | p | 28288 | p | 60305 | p
Suriname | -- |  | 65 | e | -- |  | -- |  | -- |  | -- |  | -- |  | -- |  | 4800 |  | 2500
Trinidad and Tobago | -- |  | 883 |  | -- |  | -- |  | -- |  | -- |  | NA |  | 11251 |  | 52105 |  | 57585
Uruguay | -- |  | 1050 | e | 1150 | e | -- |  | -- |  | -- |  | -- |  | -- |  | -- |  | 15300 | e
Venezuela | -- |  | 11000 | e | 7 |  | 115 | e | 350 | e | 7459 |  | 28500 | e | 78475 |  | 916515 |  | 434000 | e
Other3 | -- |  | 1060.3 |  | -- |  | -- |  | 1899 |  | -- |  | 12 |  | -- |  | 343 |  | 146800
Total | 2110000 |  | 98500 |  | 12900 |  | 2370.095 |  | 27400 |  | 91300 |  | 148000 |  | 294000 |  | 3560000 |  | 2360000
Share of world total | 21.04% |  | 3.912% |  | 9.553% |  | 5.002% |  | 10.49% |  | 1.519% |  | 5.252% |  | 13.48% |  | 13.14% |  | 8.915%
Canada | 637726 | p | 13985 | p | 9082 | p | 380 | e | 13338 | p | 62928 | p | 171641 | p | 68800 | e | 961502 | p | 805129 | p
Share of world total | 6.344% |  | 0.5553% |  | 6.745% |  | 0.802% |  | 5.106% |  | 1.047% |  | 6.096% |  | 3.158% |  | 3.549% |  | 3.045%
United States | 727000 |  | 99700 |  | 21100 |  | 8680 |  | 44300 |  | 1050000 |  | 525000 |  | 635000 |  | 1860000 |  | 3610000
Share of world total | 7.233% |  | 3.959% |  | 15.67% |  | 18.31% |  | 3.594% |  | 17.53% |  | 18.64% |  | 29.13% |  | 6.873% |  | 13.66%
Total Western Hemisphere | 3480000 |  | 212000 |  | 43100 |  | 11400 |  | 85100 |  | 1210000 |  | 844000 |  | 997000 |  | 6380000 |  | 6770000
Share of world total | 34.61% |  | 8.426% |  | 31.97% |  | 24.11% |  | 34.41% |  | 20.09% |  | 29.99% |  | 45.77% |  | 23.56% |  | 25.62%
World total | 10000000 |  | 2520000 |  | 135000 |  | 47400 |  | 261000 |  | 6010000 |  | 2820000 |  | 2180000 |  | 27100000 |  | 26400000
See footnotes at end of table.
TABLE 4—Continued
LATIN AMERICA AND CANADA: PRODUCTION OF SELECTED MINERAL COMMODITIES IN 20061
eEstimated; estimated data, U.S. data, and world totals are rounded to no more than three significant digits. pPreliminary. NA Not available. -- Zero or zero percent.
1Totals may not add due to independent rounding. Percentages are calculated on unrounded data. Table includes data available as of June 11, 2008.
2Less than 1/2 unit.
3Includes Aruba, Barbados, Belize, Guadeloupe, Haiti, Martinique, and the Netherlands Antilles.

## Table5
TABLE 5
LATIN AMERICA AND CANADA: HISTORIC AND PROJECTED BAUXITE MINE PRODUCTION, 1995-2013
(Thousand metric tons)
Country | 1995 | 2000 | 2005 |  | 2006 | 2009e | 2011e | 2013e
Brazil | 10200 | 13800 | 22100 |  | 22700 | 26000 | 29500 | 30000
Dominican Republic | -- | -- | 535 | 1 | NA | -- | -- | --
Guyana | 2028 | 2471 | 1648 |  | 1558 | 4000 | 4000 | 4000
Jamaica | 10900 | 11100 | 14116 |  | 14865 | 15600 | 15600 | 15600
Suriname | 3530 | 3610 | 4757 |  | 4924 | 5700 | 3700 | 2000
Venezuela | 5020 | 4360 | 5900 |  | 5928 | 6000 | 6000 | 6000
Total | 32000 | 35000 | 49000 |  | 50000 | 57000 | 59000 | 58000
eEstimated; estimated data and totals are rounded to no more than three significant digits; may not add to totals shown.
NA Not available. -- Negligible or no production.
1Sales from stockpiles.

## Table6
TABLE 6
LATIN AMERICA AND CANADA: HISTORIC AND PROJECTED PRIMARY AND SECONDARY ALUMINUM PRODUCTION, 1995-2013
(Thousand metric tons)
Country | 1995 |  | 2000 |  | 2005 |  | 2006 |  | 2009e |  | 2011e |  | 2013e
Argentina | 196 |  | 278 |  | 287 |  | 289 | 1 | 366 | 1 | 391 | 1 | 396
Brazil | 1272 | 1 | 1490 | 1 | 1751 | 1 | 1905 | 1 | 2300 | 1 | 3800 | 1 | 4400
Canada | 2170 |  | 2518 | 1 | 2944 | 1 | 3101 | 1 | 3070 | 1 | 3570 | 1 | 4200
Mexico | 139 | 1 | 348 | 1 | 574 | 1 | 600 | 1 | 600 | 1 | 700 | 1 | 700
Suriname | 28 |  | -- |  | -- |  | -- |  | -- |  | -- |  | --
Venezuela | 630 |  | 571 |  | 615 |  | 610 |  | 600 |  | 600 |  | 1100
Total | 4400 |  | 5200 |  | 6200 |  | 6500 |  | 6900 |  | 9100 |  | 10800
eEstimated; estimated data and totals are rounded to no more than three significant digits; may not add to totals shown. -- Negligible or no production.
1Includes secondary aluminum production.

## Table7
TABLE 7
LATIN AMERICA AND CANADA: HISTORIC AND PROJECTED COPPER MINE PRODUCTION, 1995-2013
(Metal content in thousand metric tons)
Country | 1995 | 2000 | 2005 | 2006 | 2009e | 2011e | 2013e
Argentina | -- | 145 | 187 | 180 | 200 | 350 | 350
Brazil | 49 | 32 | 133 | 148 | 296 | 410 | 420
Canada | 726 | 634 | 595 | 607 | 670 | 670 | 700
Chile | 2490 | 4600 | 5321 | 5361 | 5700 | 6000 | 6000
Mexico | 335 | 365 | 429 | 334 | 400 | 500 | 500
Peru | 444 | 554 | 1010 | 1050 | 1050 | 1060 | 1100
Other | 2 | 3 | 3 | 3 | 2 | 2 | 2
Total | 4000 | 6300 | 7700 | 7700 | 8300 | 9000 | 9100
eEstimated; estimated data and totals are rounded to no more than three significant digits; may not add to totals shown. -- Negligible or no
production.

## Table8
TABLE 8
LATIN AMERICA AND CANADA: HISTORIC AND PROJECTED REFINED COPPER PRODUCTION, 1995-2013
(Thousand metric tons)
Country | 1995 | 2000 | 2005 | 2006 | 2009e | 2011e | 2013e
Argentina1 | 16 | 16 | 16 | 16 | 16 | 16 | 16
Brazil | 219 | 233 | 225 | 247 | 250 | 450 | 500
Canada | 614 | 613 | 515 | 500 | 600 | 610 | 650
Chile2 | 1490 | 2670 | 2824 | 2811 | 3000 | 3000 | 3000
Mexico | 212 | 411 | 416 | 379 | 420 | 530 | 530
Peru2 | 444 | 452 | 512 | 508 | 530 | 540 | 550
Total | 3000 | 4400 | 4500 | 4500 | 4800 | 5100 | 5200
eEstimated; estimated data and totals are rounded to no more than three significant digits; may not add to totals shown.
1Secondary only.
2Primary only.

## Table9
TABLE 9
LATIN AMERICA AND CANADA: HISTORIC AND PROJECTED GOLD MINE PRODUCTION, 1995-2013
(Metal content in kilograms)
Country | 1995 | 2000 | 2005 | 2006 | 2009e | 2011e | 2013e
Argentina | 837 | 26000 | 27904 | 44131 | 50000 | 50000 | 50000
Belize | 5 | 7 | (1) | 5 | 100 | 500 | 500
Bolivia | 14400 | 12000 | 8871 | 9628 | 10000 | 10000 | 10000
Brazil | 63300 | 50400 | 38292 | 45000 | 50000 | 50500 | 51000
Canada | 152000 | 156200 | 120541 | 104234 | 125000 | 135000 | 135000
Chile | 44600 | 54100 | 40447 | 42100 | 50000 | 55000 | 60000
Colombia | 21100 | 37000 | 35783 | 15700 | 16000 | 20000 | 20000
Costa Rica | 400 | 50 | 424 | 1210 | 50 | 1000 | 2500
Cuba | 184 | 1000 | -- | -- | -- | -- | --
Dominican Republic | 3280 | -- | -- | -- | -- | -- | 20000
Ecuador | 7410 | 2870 | 5338 | 5500 | 6400 | 7300 | 7500
French Guiana | 3000 | 3492 | 1955 | 2000 | 2000 | 2000 | 2000
Guatemala | 30 | 140 | 741 | 5036 | 7700 | 7700 | 7700
Guyana | 9005 | 13510 | 8166 | 6406 | 7000 | 7000 | 7000
Honduras | 111 | 878 | 4438 | 4100 | 2600 | 1000 | 1000
Jamaica | -- | -- | -- | -- | -- | -- | --
Mexico | 20300 | 26400 | 30356 | 38961 | 55000 | 60000 | 65000
Nicaragua | 1320 | 3670 | 3674 | 3395 | 2200 | 2200 | 2000
Panama | 1100 | -- | -- | -- | -- | 1500 | 2000
Peru | 56000 | 139000 | 208002 | 202834 | 215000 | 220000 | 220000
Suriname | 300 | 300 | 10619 | 9362 | 10000 | 10000 | 10000
Uruguay | 900 | 2180 | 3151 | 3200 | 3500 | 3500 | 3500
Venezuela | 7260 | 7330 | 10000 | 12400 | 17000 | 30000 | 35000
Total | 407000 | 537000 | 559000 | 555000 | 630000 | 620000 | 710000
eEstimated; estimated data and totals are rounded to no more than three significant digits; may not add to totals shown. -- Negligible or
no production.
1Less than 1/2 unit.

## Table10
TABLE 10
LATIN AMERICA AND CANADA: HISTORIC AND PROJECTED IRON ORE PRODUCTION, 1995-20131
(Iron content in thousand metric tons)
Country | Iron content | 1995 | 2000 | 2005 | 2006 | 2009e | 2011e | 2013e
Argentina | 68% | -- | -- | -- | -- | 30 | 300 | 500
Bolivia | 65% | -- | -- | -- | -- | -- | -- | 1000
Brazil | 66% | 113000 | 141000 | 186309 | 211020 | 215000 | 220000 | 225000
Canada | 64% | 24600 | 22700 | 19333 | 21691 | 22500 | 23000 | 23500
Chile | 61% | 5200 | 5400 | 4707 | 5235 | 7000 | 8500 | 9300
Colombia | 55% | 300 | 363 | 334 | 354 | 330 | 300 | 270
Guatemala | 65% | 1 | 10 | -- | -- | -- | -- | --
Mexico | 60% | 5630 | 6800 | 7012 | 6590 | 7000 | 7000 | 7000
Peru | 68% | 3950 | 2810 | 4565 | 4785 | 4900 | 5000 | 5500
Uruguay | 50% | 3 | 4 | 12 | 16 | 16 | 16 | 16
Venezuela | 65% | 12600 | 11100 | 13000 | 15200 | 20000 | 20000 | 20000
Total | XX | 165000 | 190000 | 235000 | 265000 | 280000 | 285000 | 290000
eEstimated; estimated data and totals are rounded to no more than three significant digits; may not add to totals shown. -- Negligible or no
production. XX Not applicable.
1Includes beneficiated and direct-shipping ore.

## Table11
TABLE 11
LATIN AMERICA AND CANADA: HISTORIC AND PROJECTED CRUDE STEEL PRODUCTION, 1995-2013
(Thousand metric tons)
Country | 1995 |  | 2000 | 2005 | 2006 | 2009e | 2011e | 2013e
Argentina | 3620 |  | 4470 | 5386 | 5533 | 5600 | 5700 | 5800
Brazil | 25100 |  | 27900 | 31631 | 30900 | 37500 | 39000 | 39500
Canada | 14400 |  | 15900 | 17000 | 17000 | 19000 | 20000 | 20000
Chile | 1010 |  | 1350 | 1537 | 1627 | 1700 | 1700 | 1700
Colombia | 792 |  | 660 | 842 | 1221 | 1200 | 1200 | 1200
Cuba | 207 |  | 327 | 245 | 257 | 250 | 250 | 250
Dominican Republic | -- |  | 36 | 60 | 60 | 60 | 60 | 60
Ecuador | 35 |  | 58 | 84 | 87 | 90 | 90 | 90
El Salvador | 28 |  | 41 | 48 | 77 | 80 | 80 | 80
Guatemala | NA |  | 166 | 207 | 292 | 300 | 300 | 300
Jamaica | 25 |  | -- | -- | -- | -- | -- | --
Mexico | 12100 |  | 15600 | 16202 | 16313 | 18200 | 18500 | 19000
Paraguay | 96 |  | 77 | 101 | 118 | 120 | 120 | 120
Peru | 515 | 1 | 749 | 750 | 750 | 750 | 750 | 750
Trinidad and Tobago | 738 |  | 753 | 711 | 674 | 700 | 700 | 700
Uruguay | 40 |  | 38 | 64 | 57 | 65 | 65 | 65
Venezuela | 3630 |  | 3840 | 4907 | 4900 | 5200 | 5500 | 6000
Total | 62300 |  | 72000 | 79800 | 79900 | 91000 | 94000 | 96000
eEstimated; estimated data and totals are rounded to no more than three significant digits; may not add to totals shown. NA Not available.
-- Negligible or no production.
1Ingots and castings.

## Table12
TABLE 12
LATIN AMERICA AND CANADA: HISTORIC AND PROJECTED LEAD MINE PRODUCTION, 1995-2013
(Metal content in metric tons)
Country | 1995 | 2000 | 2005 | 2006 | 2009e | 2011e | 2013e
Argentina | 10500 | 14100 | 10683 | 12778 | 12800 | 12900 | 13000
Bolivia | 20400 | 9520 | 11231 | 11955 | 65000 | 70000 | 70000
Brazil | 11600 | 8830 | 24000 | 26000 | 27000 | 28000 | 28500
Canada | 211000 | 149000 | 79254 | 82393 | 85000 | 90000 | 90000
Chile | 944 | 785 | 878 | 672 | 1200 | 2000 | 2500
Colombia | 300 | 226 | -- | -- | -- | -- | --
Ecuador | 200 | 200 | -- | -- | -- | -- | --
Honduras | 2620 | 4810 | 10488 | 11775 | 9000 | 8800 | 8500
Mexico | 164000 | 138000 | 134388 | 135025 | 145000 | 150000 | 150000
Peru | 238000 | 271000 | 319368 | 313322 | 360000 | 375000 | 375000
Total | 660000 | 597000 | 590000 | 594000 | 710000 | 740000 | 740000
eEstimated; estimated data and totals are rounded to no more than three significant digits; may not add to totals shown. -- Negligible or
no production.

## Table13
TABLE 13
LATIN AMERICA AND CANADA: HISTORIC AND PROJECTED PRIMARY AND SECONDARY REFINED LEAD PRODUCTION, 1995-2013
(Metric tons)
Country | 1995 | 2000 | 2005 | 2006 | 2009e | 2011e | 2013e
Argentina | 28730 | 35700 | 45607 | 49064 | 52500 | 52500 | 52500
Brazil | 79000 | 50000 | 104904 | 113646 | 152000 | 157000 | 157000
Canada | 281000 | 284000 | 230237 | 250464 | 265000 | 275000 | 280000
Colombia | 8000 | 12000 | 12000 | 10000 | 10000 | 10000 | 10000
Mexico | 176000 | 253000 | 213691 | 227315 | 235000 | 235000 | 235000
Peru | 221000 | 116000 | 122079 | 120311 | 125000 | 125000 | 125000
Venezuela | 16000 | 30000 | 30000 | 30000 | 30000 | 30000 | 30000
Total | 810000 | 781000 | 759000 | 801000 | 870000 | 880000 | 890000
eEstimated; estimated data and totals are rounded to no more than three significant digits; may not add to totals shown.

## Table14
TABLE 14
LATIN AMERICA AND CANADA: HISTORIC AND PROJECTED NICKEL MINE PRODUCTION, 1995-2013
(Metal content in metric tons)
Country | 1995 | 2000 | 2005 | 2006 | 2009e | 2011e | 2013e
Brazil | 29100 | 45300 | 74198 | 82492 | 85000 | 90000 | 90000
Canada | 182000 | 191000 | 199932 | 233461 | 260000 | 260000 | 260000
Colombia | 24200 | 59000 | 89000 | 94100 | 80000 | 80000 | 80000
Cuba | 41000 | 68100 | 73753 | 75000 | 87000 | 90000 | 90000
Dominican Republic | 46500 | 39900 | 53124 | 46526 | 30000 | 30000 | 30000
Venezuela | -- | 2540 | 20000 | 20000 | 22000 | 22000 | 22000
Total | 323000 | 406000 | 510000 | 552000 | 560000 | 570000 | 570000
eEstimated; estimated data and totals are rounded to no more than three significant digits; may not add to totals shown. -- Negligible or
no production.

## Table15
TABLE 15
LATIN AMERICA AND CANADA: HISTORIC AND PROJECTED PLATINUM MINE PRODUCTION, 1995-2013
(Metal content in kilograms)
Country | 1995 | 2000 | 2005 | 2006 | 2009e | 2011e | 2013e
Canada | 7000 | 5700 | 6075 | 6120 | 8000 | 9000 | 9000
Colombia | 973 | 339 | 1082 | 1438 | 1600 | 1600 | 1600
Total | 8000 | 6000 | 7200 | 7600 | 10000 | 11000 | 11000
eEstimated; estimated data and totals are rounded to no more than three significant digits; may not add to totals shown.

## Table16
TABLE 16
LATIN AMERICA AND CANADA: HISTORIC AND PROJECTED PALLADIUM MINE PRODUCTION, 1995-2013
(Metal content in kilograms)
Country | 1995 | 2000 | 2005 | 2006 | 2009e | 2011e | 2013e
Canada | 8900 | 10400 | 10415 | 10493 | 15000 | 15000 | 15000
eEstimated; estimated data are rounded to no more than three significant digits.

## Table17
TABLE 17
LATIN AMERICA AND CANADA: HISTORIC AND PROJECTED ZINC MINE PRODUCTION, 1995-2013
(Metal content in metric tons)
Country | 1995 | 2000 | 2005 | 2006 | 2009e | 2011e | 2013e
Argentina | 32100 | 34900 | 29839 | 27220 | 40000 | 40000 | 40000
Bolivia | 146000 | 149000 | 159502 | 172747 | 200000 | 220000 | 220000
Brazil | 189000 | 100000 | 170659 | 185211 | 185000 | 190000 | 190000
Canada | 1120000 | 1000000 | 666664 | 637726 | 795000 | 800000 | 800000
Chile | 35400 | 31400 | 28841 | 36238 | 36500 | 37000 | 37000
Colombia | -- | 40 | -- | -- | -- | -- | --
Ecuador | 100 | 100 | -- | -- | -- | -- | --
Honduras | 27100 | 31200 | 42698 | 37646 | 35000 | 32000 | 30000
Mexico | 364000 | 393000 | 455625 | 453893 | 475000 | 475000 | 475000
Peru | 692000 | 910000 | 1201671 | 1201786 | 1300000 | 1370000 | 1370000
Total | 2610000 | 2650000 | 2760000 | 2750000 | 3070000 | 3160000 | 3160000
eEstimated; estimated data and totals are rounded to no more than three significant digits; may not add to totals shown. -- Negligible or
no production.

## Table18
TABLE 18
LATIN AMERICA AND CANADA: HISTORIC AND PROJECTED ZINC METAL PRODUCTION, 1995-2013
(Metric tons)
Country | 1995 | 2000 | 2005 | 2006 | 2009e | 2011e | 2013e
Argentina | 35800 | 39300 | 40224 | 45991 | 47000 | 48000 | 48000
Brazil | 206000 | 199000 | 267374 | 272333 | 280000 | 300000 | 300000
Canada1 | 720000 | 780000 | 724035 | 824466 | 825000 | 850000 | 850000
Mexico1 | 223000 | 235000 | 327205 | 279734 | 350000 | 350000 | 350000
Peru1 | 159000 | 200000 | 163603 | 175250 | 215000 | 225000 | 225000
Total | 1350000 | 1450000 | 1520000 | 1600000 | 1720000 | 1770000 | 1770000
eEstimated; estimated data and totals are rounded to no more than three significant digits; may not add to totals shown.
1Primary only.

## Table19
TABLE 19
LATIN AMERICA AND CANADA: HISTORIC AND PROJECTED DIAMOND MINE PRODUCTION, 1995-2013
(Thousand carats)
Country | 1995 | 2000 | 2005 | 2006 | 2009e | 2011e | 2013e
Brazil | 1280 | 1600 | 300 | 300 | 1000 | 1000 | 1000
Canada | -- | 2530 | 12314 | 13242 | 16000 | 17000 | 17000
Guyana | 52 | 82 | 357 | 341 | 350 | 350 | 350
Venezuela | 296 | 110 | 115 | 115 | 100 | 100 | 100
Total | 1600 | 4300 | 13100 | 14000 | 18000 | 19000 | 19000
eEstimated; estimated data and totals are rounded to no more than three significant digits; may not add to totals shown. -- Negligible or no
production.

## Table20
TABLE 20
LATIN AMERICA AND CANADA: HISTORIC AND PROJECTED PHOSPHATE ROCK PRODUCTION, 1995-2013
(P2O5 content in thousand metric tons)
Country | 1995 | 2000 | 2005 | 2006 | 2009e | 2011e | 2013e
Brazil | 1360 | 1690 | 2044 | 2224 | 2400 | 2500 | 2500
Canada1 | NA | 125 | 325 | 380 | 200 | 200 | 200
Chile | 3 | 4 | 3 | 4 | 4 | 4 | 4
Colombia | 10 | 8 | 8 | 8 | 10 | 10 | 10
Mexico | 187 | 316 | (2) | 2 | 3 | 3 | 3
Peru | 89 | 6 | 14 | 17 | 18 | 18 | 18
Venezuela | 23 | 105 | 110 | 115 | 115 | 115 | 115
Total | 1700 | 2300 | 2500 | 2800 | 2800 | 2900 | 2900
eEstimated; estimated data and totals are rounded to no more than three significant digits; may not add to totals shown. NA Not available.
1Sources: Natural Resources Canada and Jasinski, S.M., 2001 and 2006, Phosphate rock, in Metals and minerals, v. I, of U.S. Geological
Survey Minerals Yearbook 2001, p. 57.1-57.10; 2006, p. 56.1-56.10.
2Less than 1/2 unit.

## Table21
TABLE 21
LATIN AMERICA AND CANADA: HISTORIC AND PROJECTED SALABLE COAL PRODUCTION, 1995-2013
(Thousand metric tons)
Country | 1995 | 2000 | 2005 | 2006 | 2009e | 2011e | 2013e
Argentina | 305 | 246 | 320 | 295 | 400 | 600 | 800
Brazil | 2780 | 6000 | 6480 | 6220 | 6500 | 6500 | 6500
Canada1 | 75000 | 69200 | 65341 | 62928 | 70000 | 75000 | 75000
Chile | 1490 | 509 | 732 | 674 | 500 | 700 | 1000
Colombia | 26000 | 38200 | 59064 | 65758 | 75000 | 100000 | 100000
Mexico1 | 11200 | 14300 | 11750 | 10882 | 12000 | 12000 | 12000
Peru1 | 80 | 27 | 22 | 30 | 30 | 30 | 30
Venezuela | 4260 | 7910 | 7195 | 7459 | 8000 | 10000 | 12000
Total | 121000 | 136000 | 151000 | 154000 | 170000 | 210000 | 210000
eEstimated; estimated data and totals are rounded to no more than three significant digits; may not add to totals shown.
1Run of mine.

## Table22
TABLE 22
LATIN AMERICA AND CANADA: HISTORIC AND PROJECTED URANIUM PRODUCTION, 1995-2013
(U3O8 content in metric tons)
Country | 1995 | 2000 | 2005 | 2006 | 2009e | 2011e | 2013e
Argentina | 68 | -- | -- | -- | -- | -- | --
Brazil1 | -- | 20 | 129 | 130 | 300 | 300 | 300
Canada | 12400 | 12600 | 12597 | 9781 | 16500 | 17700 | 17700
Total | 12500 | 12600 | 12700 | 9900 | 16800 | 18000 | 18000
eEstimated; estimated data and totals are rounded to no more than three significant digits; may not add to totals shown. -- Negligible or
no production.
1Source: Anuário Mineral Brasileiro 2001-2006.