## Text
This file includes the report as it appears in the USGS Minerals Yearbook 2007, volume III, Area Reports—International.
The Mineral Industry of Hungary in 2007
This workbook includes an embedded Word document and two tables (see tabs below).
This icon is linked to an embedded text document. Double-click on the icon to view the text document.
Posted: | 2010-07-12

## Table 1
TABLE 1
HUNGARY: PRODUCTION OF MINERAL COMMODITIES1
(Metric tons unless otherwise specified)
Commodity2 |  | 2003 |  | 2004 |  | 2005 |  | 2006 |  | 2007
METALS
Aluminum:
Bauxite, gross weight | thousand metric tons | 666 |  | 647 |  | 535 |  | 538 |  | 546
Alumina, gross weight, calcined basis | do. | 300 |  | 300 |  | 270 |  | 270 |  | 270 | e
Metal:
Primary |  | 34000 | e | 34400 |  | 31000 |  | 34400 |  | --
Secondarye |  | 50000 |  | 50000 |  | 50000 |  | 50000 |  | 50000
Total |  | 84000 |  | 84400 |  | 81000 |  | 84400 |  | 50000
Galliume | kilograms | 5500 | 3 | 5500 |  | 5500 |  | 5500 | 3 | 6000
Iron and steel, metal:
Pig iron | thousand metric tons | 1333 |  | 1350 |  | 1329 |  | 1335 |  | 1394
Ferroalloyse, 4 |  | 8000 |  | 8000 |  | 8000 |  | 8000 |  | 8000
Steel:
Crude | thousand metric tons | 2045 | r | 1944 | r | 2005 | r | 2144 | r | 2317
Semimanufactures, rolled onlye | do. | 1803 | 3 | 1844 | 3 | 1850 |  | 2000 | r | 2100
Manganese ore:
Run-of-mine:
Gross weight |  | 48000 |  | 49000 |  | 50000 |  | 50000 |  | 51000
Mn contente |  | 12500 |  | 13200 |  | 13500 |  | 13350 | r, 3 | 13464 | 3
Concentrate:e
Gross weight |  | 15000 |  | 15000 |  | 15000 |  | 15000 |  | 15000
Mn content |  | 5000 |  | 5000 |  | 5000 |  | 5000 |  | 5000
INDUSTRIAL MINERALS
Cement, hydraulic | thousand metric tons | 3573 |  | 3580 |  | 3371 | r | 3724 | r | 3552
Clays:
Bentonite:
Raw |  | 5770 | r | 6449 | r | 9000 |  | 6600 |  | 5400
Processede |  | 42000 |  | 3700 | 3 | 3700 |  | 2500 |  | 2250
Kaolin, raw and washed |  | 13250 |  | 7530 |  | 7000 |  | 7000 |  | 3000
Gypsum and anhydrite |  | 62000 |  | 62000 | r | 55000 |  | 30000 |  | 26000
Lime, calcinede | thousand metric tons | 500 |  | 500 |  | 500 |  | 500 |  | 500
Nitrogen, N content of ammoniae | do. | 232 | 3 | 274 | 3 | 275 |  | 275 |  | 300
Perlite |  | 59530 |  | 65100 |  | 65000 |  | 71000 |  | 67000
Sand and gravel:
Gravel | thousand metric tons | 35000 | e | 33544 |  | 33500 |  | 34483 |  | 29400
Sand:
Common | do. | 12000 | e | 12500 | e | 12800 |  | 11634 |  | 5400
Foundry |  | 162600 |  | 138200 |  | 138000 |  | 120000 |  | 117000
Glass |  | 225300 |  | 163900 |  | 164000 |  | 251000 |  | 220000
Stone:
Dimension, all typese | thousand metric tons | 5500 |  | 5000 |  | 5000 |  | 5000 |  | 5000
Dolomite | do. | 4398 |  | 7200 |  | 7200 | e | 8142 | r | 6270
Limestone | do. | 2459 |  | 3014 |  | 3014 |  | 3517 | r | 3287
Sulfur, byproduct, elemental, all sourcese |  | 51000 |  | 50000 |  | 50000 |  | 50000 |  | 50000
Sulfuric acide |  | 73000 | r, 3 | 80000 |  | 80000 |  | 80000 |  | 80000
MINERAL FUELS AND RELATED MATERIALS
Coal:
Bituminous | thousand metric tons | 667 |  | 260 |  | -- |  | -- |  | --
Brown | do. | 4128 |  | 2495 |  | 1426 |  | 1431 |  | 1331
Lignite | do. | 8564 |  | 8470 |  | 8154 |  | 8467 |  | 8351
Total | do. | 13359 |  | 11225 |  | 9580 |  | 9898 |  | 9682
Coke, metallurgicale |  | 650 |  | 650 |  | 650 |  | 650 |  | 650
Gas, natural, marketed | million cubic meters | 3145 | r | 3112 | r | 3159 |  | 3246 |  | 2653
Peat |  | NA | r | NA | r | NA | r | 77300 | r, e | 89500
See footnotes at end of table.
TABLE 1—Continued
HUNGARY: PRODUCTION OF MINERAL COMMODITIES1
(Metric tons unless otherwise specified)
Commodity2 |  | 2003 |  | 2004 |  | 2005 |  | 2006 |  | 2007
MINERAL FUELS AND RELATED MATERIALS—Continued
Petroleum:
Crude:
As reported | thousand metric tons | 1133 |  | 1077 | r | 948 |  | 886 |  | 839
Converted | thousand 42-gallon barrels | 7579.77 | r | 7205.13 | r | 6342.12 | r | 5927.34 | r | 5612.91
Refinery:
Motor fuel (including aviation fuel) | do. | 12478 |  | 12376 |  | 11262.5 |  | 11636.5 |  | 11849
Gas oil | do. | 23096.16 |  | 24662.76 |  | 26177.14 |  | 25938.42 |  | 27751.2
Fuel oil | do. | 2044.62 |  | 1758.24 |  | 1092.24 |  | 1638.36 |  | 899.1
Total | do. | 37618.78 | r | 38797 | r | 38531.88 | r | 39213.28 | r | 40499.3
eEstimated; estimated data are rounded to no more than three significant digits; may not add to totals shown. rRevised. do. Ditto. NA Not available. -- Zero.
1Table includes data available through January 31, 2009.
2In addition to the commodities listed, diatomite and a variety of industrial minerals and construction materials, such as common clay and talc, are also produced,
but available information is inadequate to make reliable estimates of output.
3Reported figure.
4Hungary is believed to produce some blast ferromanganese.

## Table 2
TABLE 2
HUNGARY: STRUCTURE OF THE MINERAL INDUSTRY IN 2007
(Thousand metric tons unless otherwise specified)
Annual
Commodity |  | Major operating companies and major equity owners | Location of main facilities | capacity
Alumina |  | Magyar Aluminium Ltd. (MAL) | Ajka Timfoldgyar plant, about 120 kilometers | 400
southwest of Budapest, near Lake Balaton
Do. |  | do. | Almasfuzito Timfoldgyar plant near the | 240
Czech Republic border, 63 kilometers
northwest of Budapest
Do. |  | do. | Moson-Magyarovar plant, in northwestern | 30
corner of Hungary, about 12 kilometers
from Austrian and Czech Republic borders
Aluminum, primary |  | INOTAL Aluminium Processing Ltd. | Inota plant, near Varpalota, 75 kilometers | 35
southwest of Budapest
Bauxite |  | Magyar Aluminium Ltd. (MAL) | Bakony District, extending roughly 100 | 1,500
|  | (owns and operates Bakony Bauxite Mines Ltd.) | kilometers northeast along Lake Balaton
Cement |  | Holcim Hungaria Zrt. | Labatlan and Hejocsaba | 2100
Do. |  | Belpafatvalvi Cement es Meszipari Rt | Belapatfalva, near Miskolc, 125 kilometers | 1,100
|  | (Heidelberger & Schwenk and | northeast of Budapest
Hungarian Group)
Do. |  | Beremend Cement es Meszipari Rt | Beremend, 45 kilometers south of Pecs | 1090
(Heidelberger & Schwenk, 100%)
Do. |  | Dunai Cement es Meszmu Kft | Vac, 50 kilometers north of Budapest | 1,200
(Heidelberger & Schwenk, 100%)
Do. |  | Hejocsabai Cement es Meszipari Rt | Hejoscaba, 150 kilometers northeast of | 1450
|  | (Holderbank and Hungarian Group) | Budapest
Do. |  | Labatlani Cementipari kft (Holderbank) | Labatlan, 20 kilometers north of Tatabanya | 550
Clays |  | Agyag-Asvany Kft | Felsopeteny, one underground and two open pit | 35
|  | (Navan Resources PLC) | mines and a 5,000-metric-ton-per-year
processing plant. Products are ball clay, kaolin,
and refractory clay
Coal:
Bituminous and lignite |  | Magyar Szenbanyaszati Troszt (MSZT) | Tatabanya and Oroszlany coal mining region, | 8900
|  | (Hungarian Coal Mining Trust) | 45 kilometers west of Budapest
Do. |  | do. | Mecsek coal mining region, near Pecs and | 3,100
Komlo, north of the Croatian border
Do. |  | do. | Borsod coal mining region, 130 kilometers | 5,200
northeast of Budapest
Lignite |  | do. | Thorez opencast mine at Visonta, | 7,000
80 kilometers northeast of Budapest
Manganese |  | Orszagos Erc-es Asvanybanyak | Urkut manganese ore mines, 120 kilometers | 160
|  | (National Ore and Mineral Mines) | southwest of Budapest
Natural gas | million cubic feet | Hungarian Oil and Gas Co. (MOL) | Szeged and Algyo gasfields, southern Hungary | 152,000
Do. |  | do. | Hajduszoboszo gasfields, 180 kilometers | 50,000
east of Budapest
Do. |  | do. | Smaller gasfields are Szank, Kardoskut, Bekes, | 39,000
Berefurdo, and others
Perlite |  | Perlit 92 Kft (Navan Resources PLC and | Palhaza, northeastern Hungary; open pit | 150
|  | Hungarian Group) | mine and processing plant
Petroleum:
Crude | million 42-gallon | Hungarian Oil and Gas Co. (MOL) | Szeged-Algyo Field, near Romanian-Serbian | 7
| barrels |  | border; 50% of total capacity
Refined | do. | Danube Petroleum Refining Co. [subsidiary | Szazhalombatta | 55
of Hungarian Oil and Gas Co. (MOL)]
Do. | do. | Tisza Petroleum Refining Co. [subsidiary | Leninavaros | 22
of Hungarian Oil and Gas Co. (MOL)]
Do. | do. | Zala Petroleum Refining Co. [subsidiary | Zalaegerszeg | 4
of Hungarian Oil and Gas Co. (MOL)]
Silica |  | Uveg-Asvany Kft. (Navan Resources PLC and | Mine and plant at Fehevaresugo | 660
Hungarian Group)
Steel, crude |  | ISD Dunaferr Co. Ltd. (owned by the Ukrainian | Dunaujvaros, 60 kilometers south of Budapest | 1,400
Industrial Union of Donbass)
Do. |  | OAM-Ozdi Acelmuvek Kft | 120 kilometers northeast of Budapest | 360
Do. |  | DAM-Diosgyori Acelmuvek es Kereskedelmi Kft | Diosgyoer, 145 kilometers northeast of Budapest | 850
Do., do. Ditto.