## Text
This file includes the report as it appears in the USGS Minerals Yearbook 2007, volume III, Area Reports—International.
The Mineral Industry of Iran in 2007
This workbook includes an embedded Word document and two tables (see tabs below).
This icon is linked to an embedded text document. Double-click on the icon to view the text document.
Posted: | 2010-03-11

## Table 1
TABLE 1
IRAN: PRODUCTION OF MINERAL COMMODITIES1, 2
(Metric tons unless otherwise specified)
Commodity3 |  | 2003 |  | 2004 |  | 2005e |  | 2006e |  | 2007e
METALS
Aluminum:
Bauxite, gross weight |  | 364306 |  | 366000 |  | 437595 | 4 | 500000 |  | 500000
Alumina |  | 102785 |  | 137002 |  | 200000 | r | 250000 | r | 250000
Metal, primary ingot |  | 182477 |  | 212602 |  | 220000 |  | 205000 |  | 205000
Arsenic, orpiment and realgar, concentratese |  | 275 |  | 89 | 4 | 100 |  | 100 |  | 100
Chromite, mine output, concentrate
Gross weight |  | 97328 |  | 138755 |  | 223563 | 4 | 225000 |  | 225000
Cr2O3 contente |  | 48000 |  | 68000 |  | 110000 |  | 110000 |  | 110000
Copper:
Mine output:
Ore mined (0.6% to 1.2% Cu):
Gross weight | thousand metric tons | 15084 |  | 18885 |  | 19000 |  | 20000 |  | 26500
Cu contente |  | 160000 |  | 190000 |  | 190000 |  | 210000 |  | 260000
Concentrate (29% to 35% Cu):
Gross weight |  | 395036 |  | 448689 |  | 480000 |  | 620000 |  | 731000
Cu contente |  | 130000 |  | 150000 |  | 160000 |  | 190000 | r | 217000
Metal:
Smelter output, blister or anode |  | 168613 |  | 184814 |  | 227000 |  | 242000 |  | 250000
Refined output, cathode |  | 145669 |  | 152463 |  | 178000 |  | 200000 |  | 201000
Gold, mine output, Au content5 | kilograms | 203 |  | 195 |  | 1000 | r | 1000 | r | 1500
Iron and steel:
Ore and concentrate:
Gross weight | thousand metric tons | 18287 |  | 18205 |  | 19000 |  | 21000 |  | 23000
Fe contente | do. | 9000 |  | 8900 |  | 9162 | 4 | 10000 |  | 11000
Metal:
Pig iron | do. | 2709 |  | 2136 |  | 2300 |  | 2000 |  | 2100
Direct-reduced iron | do. | 5620 |  | 6410 |  | 6850 |  | 6900 |  | 7500
Ferrochromiume |  | 10000 |  | 7750 | 4 | 8000 |  | 7000 |  | 8000
Ferrosilicon |  | 40297 |  | 50140 |  | 50000 |  | 45000 |  | 45000
Steel, crude, ingots and castings | thousand metric tons | 7869 |  | 8382 |  | 9400 |  | 9800 |  | 10100
Lead:
Mine output, concentrate:
Gross weight |  | 39093 |  | 42018 |  | 43000 |  | 47000 |  | 40000
Pb contente |  | 20000 |  | 22000 |  | 22000 |  | 24000 |  | 20000
Refinery output, includes secondarye |  | 58000 |  | 68000 |  | 68000 |  | 75000 |  | 70000
Manganese, mine output (30% to 35% Mn):
Gross weight |  | 115680 |  | 128924 |  | 125000 |  | 125000 |  | 130000
Mn contente |  | 38000 |  | 43000 |  | 42000 |  | 42000 |  | 45000
Molybdenum, mine output, concentrate:
Gross weight |  | 4084 |  | 3367 |  | 4603 | 4 | 4600 |  | 6644
Mo contente |  | 2200 |  | 1800 |  | 2475.9537 | 4 | 2500 |  | 3600
Silver, mine output, Ag content |  | 23 |  | 25 |  | 25 |  | 25 |  | 26
Zinc:
Mine output, concentrate:
Gross weight |  | 222000 |  | 244006 |  | 310000 |  | 300000 |  | 190000
Zn contente |  | 110000 |  | 121000 |  | 167000 |  | 164000 |  | 100000
Metal |  | 78428 |  | 109400 |  | 120000 |  | 140000 |  | 90000
INDUSTRIAL MINERALS
Asbestos:
Concentrate (3% to 8% marketable fiber) |  | 98000 | e | 82018 |  | 40000 |  | 40000 |  | 43000
Marketable fibere |  | 1470 | 4 | 6000 |  | 1300 |  | 1300 |  | 1400
Barite |  | 196169 |  | 275607 |  | 231184 | 4 | 230000 |  | 240000
See footnotes at end of table.
TABLE 1—Continued
IRAN: PRODUCTION OF MINERAL COMMODITIES1, 2
(Metric tons unless otherwise specified)
Commodity3 |  | 2003 |  | 2004 |  | 2005e |  | 2006e |  | 2007e
INDUSTRIAL MINERALS—Continued
Boron, borax |  | 3361 |  | 2142 |  | 1660 |  | 2000 |  | 2000
Cement, hydraulic | thousand metric tons | 30460 |  | 32198 |  | 32650 | 4 | 35000 | r | 41000
Clays:
Bentonite |  | 140528 |  | 193046 |  | 261888 | 4 | 260000 |  | 250000
Industrial clays |  | 388543 |  | 578750 |  | 550000 |  | 550000 |  | 550000
Kaolin |  | 484501 |  | 531109 |  | 311501 | 4 | 310000 |  | 350000
Diatomite |  | 9500 |  | 8028 |  | 1450 |  | 1500 |  | 1500
Feldspar |  | 242898 |  | 252713 |  | 286033 | 4 | 290000 |  | 290000
Fluorspar |  | 47730 |  | 54052 |  | 64601 | 4 | 65000 |  | 65000
Gemstones, turquoisee | kilograms | 20000 |  | 20000 |  | 20000 |  | 20000 |  | 20000
Gypsum | thousand metric tons | 13828 |  | 12594 |  | 11196 | 4 | 12000 |  | 12000
Industrial or glass sand (quartzite and silica) |  | 1964965 |  | 1880093 |  | 1900000 |  | 1900000 |  | 2000000
Lime | thousand metric tons | 2300 |  | 2500 |  | 2500 |  | 2600 |  | 2600
Magnesite |  | 87795 |  | 88194 |  | 114708 | 4 | 110000 |  | 110000
Mica |  | 5500 |  | 7032 |  | 705 | 4 | -- |  | --
Nepheline syenite |  | 75500 |  | 63798 |  | 65000 |  | 70000 |  | 70000
Nitrogen:
N content of ammonia |  | 1115100 |  | 1087700 |  | 1020000 |  | 1020000 |  | 2000000
N content of urea |  | 734200 |  | 717800 |  | 670000 |  | 670000 |  | 1300000
Perlite |  | 26495 |  | 31259 |  | 31000 |  | 40000 |  | 30000
Phosphate rock:
Ore |  | 194000 |  | 229575 |  | 324166 | 4 | 325000 |  | 330000
P2O5 contente |  | 23000 |  | 28000 |  | 40000 |  | 40000 |  | 40500
Pigments, mineral, natural iron oxide, ochree |  | 2300 |  | 2500 |  | 2500 |  | 2600 |  | 2600
Pumice and related volcanic materials |  | 1228388 |  | 1536448 |  | 1500000 |  | 1400000 |  | 1500000
Salt |  | 2002899 |  | 1790669 |  | 2009195 | 4 | 2000000 |  | 2000000
Soda ashe |  | 120000 |  | 130000 |  | 130000 |  | 130000 |  | 140000
Sodium compound, caustic sodae |  | 22000 |  | 22000 |  | 22000 |  | 20000 |  | 20000
Stone:
Construction and building, crushed6 | thousand metric tons | 21383 |  | 25369 |  | 25000 |  | 25000 |  | 26000
Dimension and decorative:
Granite | do. | 838 |  | 1019 |  | 1000 |  | 1000 |  | 1100
Marble, blocks and slabs7 | do. | 4014 |  | 4068 |  | 4000 |  | 4000 |  | 4200
Travertine, blocks | do. | 935 |  | 1360 |  | 1400 |  | 1400 |  | 1500
Totale | do. | 5790 |  | 6450 |  | 6400 |  | 6400 |  | 6800
Dolomite | do. | 522 |  | 609 |  | 600 |  | 600 |  | 650
Limestone | do. | 46170 |  | 50380 |  | 50000 |  | 50000 |  | 55000
Strontium, celesite |  | 2100 |  | 7500 |  | 672 |  | -- |  | --
Sulfates, natural:e
Aluminum potassium sulfate (alum) |  | 1000 |  | 1000 |  | 1000 |  | 1000 |  | 1000
Sodium sulfate |  | 580000 |  | 600000 |  | 600000 |  | 600000 |  | 600000
Sulfur:e
Byproduct of petroleum and natural gas |  | 1310000 |  | 1400000 |  | 1400000 |  | 1400000 |  | 1500000
Byproduct of metallurgical processing, S content of acid |  | 50000 |  | 60000 |  | 60000 |  | 60000 |  | 70000
Total |  | 1360000 |  | 1460000 |  | 1460000 |  | 1460000 |  | 1570000
Talc |  | 65833 |  | 187465 |  | 70600 |  | 70000 |  | 70000
MINERAL FUELS AND RELATED MATERIALS
Coal | thousand metric tons | 1902 |  | 2498 |  | 1898 | 4 | 2000 |  | 2000
Coke | do. | 1004 |  | 1021 |  | 1020 |  | 1184 | r, 4 | 1200
Gas, natural:e
Gross | million cubic meters | 125000 |  | 137000 |  | 150000 |  | 160000 |  | 170000
Dry | do. | 81500 |  | 89663 | 4 | 100000 |  | 105000 |  | 112000
Plant liquids | thousand 42-gallon barrels | 25000 |  | 84000 |  | 85000 |  | 90000 |  | 95000
See footnotes at end of table.
TABLE 1—Continued
IRAN: PRODUCTION OF MINERAL COMMODITIES1, 2
(Metric tons unless otherwise specified)
Commodity3 |  | 2003 |  | 2004 |  | 2005e |  | 2006e |  | 2007e
MINERAL FUELS AND RELATED MATERIALS—Continued
Petroleum:
Crude | thousand 42-gallon barrels | 1470000 |  | 1500000 |  | 1493000 | r, 4 | 1487000 | r, 4 | 1470000
Refinery products:e
Liquefied petroleum gases | do. | 16000 |  | 48100 |  | 48000 | r | 47000 | r | 48000
Motor gasoline | do. | 67000 |  | 92000 |  | 100000 | r | 103000 | r | 105000
Jet fuel | do. | 14000 |  | 6300 |  | 7000 | r | 8000 | r | 8000
Kerosene | do. | 46000 |  | 52800 |  | 50000 | r | 49000 | r | 50000
Distillate fuel oil | do. | 140000 |  | 117000 |  | 120000 |  | 185000 | r | 190000
Residual fuel oil | do. | 160000 |  | 172000 |  | 170000 |  | 175000 | r | 180000
Other | do. | 100000 |  | 21000 |  | 20000 |  | 16000 | r | 19000
Total | do. | 543000 |  | 509000 | r | 515000 | r | 583000 | r | 600000
eEstimated; estimated data are rounded to no more than three significant digits; may not add to totals shown. rRevised. do. Ditto. -- Zero.
1Table includes data available through February 27, 2009.
2Data are for Iranian years ending March 20 of that stated, except data for alumina, natural gas, natural-gas-plant liquids, and petroleum, which are for Gregorian
calendar years.
3In addition to commodities listed, the following may have been produced, but information is inadequte to estimate output: antimony, bromine, crude construction
materials (such as sand and shell), ferromolybdenum, hafnium oxide, ilmenite, selenium, silicomanganese, uranium, zeolite, and zirconium metal.
4Reported figure.
5Includes gold recovered from the Mouteh gold mine and from the Sarcheshmeh copper complex.
6Includes marble and travertine.
7Includes marmarite.

## Table 2
TABLE 2
IRAN: STRUCTURE OF THE MINERAL INDUSTRY IN 20071, 2
(Thousand metric tons unless otherwise specified)
Annual
Commodity |  | Major operating companies and major equity owners | Location of main facilities | capacity
Alumina |  | Iran Alumina Co. (Government) | About 15 kilometers northeast of Jajarm | 280
Aluminum |  | Iran Aluminium Co. [Iranian Mines and Mining | Arak | 155
Development and Renovation Organization (IMIDRO)]3
Do. |  | Almahdi Aluminium Corp. [Iranian Mines and Mining | Bandar Abbas | 100
Industries Development and Renovation Organization (IMIDRO),3
59.34%, and International Development Corp., 20.78%]
Cement |  | Abadeh Cement Co. | Abedeh | 175
Do. |  | Abyek Cement Co. (Fars & Khouzestan Cement Co.) | Abyek, 80 kilometers northwest of Tehran | 2,600
Do. |  | Ardebil Cement Co. (Espandar Cement Investment Co.) | About 20 kilometers from Astara | 800
Do. |  | Behbahan Cement Co. (Fars & Khouzestan Cement Co.) | Behbahan | 960
Do. |  | Benvid White Cement Co. | Benvid, Isfahan | 175
Do. |  | Bojnourd Cement Plant (Fars & Khouzestan Cement Co.) | About 37 kilometers from Bojnourd | 700
Do. |  | Bushehr Cement Co. (Dashtestan Cement) (Ehdasse Sanat Corp.)4 | Borazjan | 1,000
Do. |  | Darab Cement Co. (Ehdasse Sanat Corp.)4 | Near Shiraz | 1,100
Do. |  | Doroud Cement Co. (Fars & Khouzestan Cement Co.) | Doroud | 1,400
Do. |  | Ekbatan Cement Co. (Espandar Cement Investment Co.) | Ekbatan | 175
Do. |  | Estahban Cement Co. | Estahban | 350
Do. |  | Faraz Firouzkhuh Cement Co. (Espandar Cement Investment Co.) | About 180 kilometers northeast of Tehran | 1200
Do. |  | Fars Cement Co. (Fars & Khouzestan Cement Co.) | Fars | 2,000
Do. |  | Fars Nov Cement Co. (Fars & Khouzestan Cement Co.) | do. | 1,000
Do. |  | Ghaen Cement Co. (Fars & Khouzestan Cement Co.) | Ghaen | 770
Do. |  | Gharb Cement Co. (Fars & Khouzestan Cement Co.) | Kermanshah | 700
Do. |  | Hegmatan Cement Co. (Tehran Cement Co.) | East of Razan | 1,120
Do. |  | Hormozgan Cement Co. (Sepahan Cement Co.) | About 52 kilometers west of Bandar Abbas | 2,200
Do. |  | Ilam Cement Co. (Tehran Cement Co.) | Ilam | 700
Do. |  | Isfahan Cement Co. | Esfahan | 1,100
Do. |  | Karoon Cement Co. | Karoon | 1,050
Do. |  | Kavir Kashan Cement Co. (Espandar Cement Investment Co.) | Near Kashan | 600
Do. |  | Kerman Cement Co. (Bank Melli Iran Investment Co.) | Kerman | 1,260
Do. |  | Khash Cement Co. (Fars & Khouzestan Cement Co.) | Khash | 730 | e
Do. |  | Khazar Cement Co. (Fars & Khouzestan Cement Co.) | Khazar | 640 | e
Do. |  | Khouzestan Cement Co. (Fars & Khouzestan Cement Co.) | Ramhormoz | 1,100 | e
Do. |  | Kohkiloye Yasuj Cement (State Retirement Organization3) | Kohkiloye | 240
Do. |  | Kordestan Cement Co. (Sepahan Cement Co.) | North of Bijar | 800 | e
Do. |  | Mazandaran Cement Co. (Bank Melli Iran Investment Co.) | Neka | 700
Do. |  | Qeshm Cement Co. | Qeshm Island | 250
Do. |  | Oroumiyeh Cement Co. | Uroumiyeh (Urumia) | 740
Do. |  | Oroumiyeh White Cement Co. | do. | 180 | e
Do. |  | Neyriz White Cement Co. (Fars & Khouzestan Cement Co.) | Neyriz | 160
Do. |  | Saveh White Cement Co. (State Retirement Organization3) | Saveh Grey Cement Factory, Saveh | 2,200
Do. |  | do. | Saveh White Cement Factory, Saveh | 350
Do. |  | Sepahan Cement Co. | Sepahan | 2,300
Do. |  | Shahroud Cement Co. (Sepahan Cement Co.) | Sharoud | 600
Do. |  | Sharg Cement Co. (Sepahan Cement Co.) | Mashhad | 1,600
Do. |  | Shomal Cement Co. (Bank Melli Iran Investment Co.) | Shomal | 880
Do. |  | Simansaz (Loshan) Cement Co. (Tehran Cement Co.) | Loshan | 200 | e
Do. |  | Soufian Cement Co. (Tehran Cement Co.) | Sufiyan | 1,500
Do. |  | Tehran Cement Co. | Tehran | 6,000
Do. |  | Yazd Bohrouk Cement Co. | Yazd | 1,260
Do. |  | Zanjan Cement Co. (Fars & Khouzestan Cement Co.) | Zanjan | 600
See footnotes at end of table.
TABLE 2—Continued
IRAN: STRUCTURE OF THE MINERAL INDUSTRY IN 20071, 2
(Thousand metric tons unless otherwise specified)
Annual
Commodity |  | Major operating companies and major equity owners | Location of main facilities | capacity
Chromite |  | Faryab Mining Co. | Faryab Mine and processing plant, Minab, | 180 | e
Hormuzgan
Do. |  | Esfandaghe Mines Co. | Abdasht Mine, Kerman; Suqan (Saboughan) Mine, | 30
Kerman; Processing plant at Esfandaghe, Kerman
Do. |  | NA | Furumad Mine, Shahrud, Semnan; Gaft processing | 6
processing plant, Semnan
Do. |  | NA | Mir Mahmud Mine, Mayami, Seman | 6
Do. |  | NA | Dumak Mine, Zahedan, Sistan va Baluchestan | 2
Copper:
Concentrate |  | National Iranian Copper Industries Co. [Iranian Mines and Mining | Sarcheshmeh Mine, 60 kilometers south of | 670
|  | Industries Development and Renovation Organization (IMIDRO)]3 | Rafsanjan, Kerman
Do. |  | do. | Sungun copper mine, Azarbaijan | 150
Do. |  | do. | Miduk copper mine, Kerman | 150
Do. |  | do. | Qal'eh Zari Mine, near Birjand, Khorsan | 10
Do. |  | Private cooperatives | Chah Musa Mine and Qal'eh Sukhteh, Semnan | 5
Smelter output |  | National Iranian Copper Industries Co. [Iranian Mines and Mining | Smelter, Sarcheshmeh copper complex | 145
Industries Development and Renovation Organization (IMIDRO)]3
Do. |  | do. | Smelter, Khatoonabad | 80
Refined metal |  | do. | Refinery, Sarcheshmeh copper complex | 210
Do. |  | do. | Electrowon plant, Sarcheshmeh copper complex | 14
Gemstones, turquoise |  | NA | Neyshabour Mine | 6 | e
Gold:
Ore | kilograms | Iran Gold Co. | Muteh Mine (Chah Khaton and Senjedeh pits), | 600
Esfahan, and Kuh-e-Zar Mine, Semnan
Do. | do. | Artisanal placer operations | Neyshabour area | NA
Metal5 | do. | National Iranian Copper Industries Co. [Iranian Mines and Mining | Sarcheshmeh Copper Complex, Kerman | 500
Industries Development and Renovation Organization (IMIDRO)]3
Iron and steel:
Iron ore |  | Iran Central Iron Ore Co. (National Iranian Steel Co., 100%)4 | Choghart Mine, Bafgh, Yazd | 7,400
Do. |  | Chadormalou Mining and Industrial Co. (National Iranian | Chadormalu Mine, 90 kilometers north of Tchogart | 6,500
Steel Co., 100%)4
Do. |  | Gol-e-Gohar Iron Ore Co. (National Iranian Steel Co., 100%.)4 | Gol-e-Gohar Mine, Kerman | 3,800
Do. |  | Sangan Iron Ore Co. (National Iranian Steel Co., 100%)4 | Sangan (Songun) Mine, Golestan | 300
Do. |  | About 50 small privately owned mines | NA | 1,000 | e
Iron metal |  | Mobarekeh Steel Co. [Iranian Mines and Mining Industries | Direct-reduction iron plant (Midrex process) at | 4,000
|  | Development and Renovation Organization (IMIDRO)]3 | Esfahan
Do. |  | Khouzestan Steel Co. [Iranian Mines and Mining Industries | Direct-reduction iron plant (HYL I, Midrex, and | 3,200
|  | Development and Renovation Organization (IMIDRO)]3 | Purofer processes), Ahwaz
Do. |  | Isfahan Steel Co. [Iranian Mines and Mining Industries | Direct-reduction iron plant (Ghaem process) at | 600
|  | Development and Renovation Organization (IMIDRO)]3 | Esfahan
Steel, crude |  | Mobarekeh Steel Co. [Iranian Mines and Mining Industries | Plant at Esfahan | 4,200
Development and Renovation Organization (IMIDRO)]3
Do. |  | Isfahan Steel Co. [Iranian Mines and Mining Industries | do. | 2,900
Development and Renovation Organization (IMIDRO)]3
Do. |  | Khouzestan Steel Co. [Iranian Mines and Mining Industries | Plant at Ahwaz | 2,600
Development and Renovation Organization (IMIDRO)]3
Do. |  | National Iranian Steel Co. [Iranian Mines and Mining Industries | Includes subsidiaries Iran National Steel Industrial | 1,500
|  | Development and Renovation Organization (IMIDRO)]3 | Group plant at Ahwaz, and Khorasan Steel Co.
plant near Neyshabur
Natural gas | billion | National Iranian Oil Co. (Government, 100%) | Associated gas from company oilfields | 96
cubic meters
Do. | do. | do. | Aghar, Dalan, Kangan, and Nar gasfields | 57
Do. | do. | Pars Oil and Gas Co. (National Iranian Oil Co., 100%)3 | South Pars gasfields | 32 | 6
See footnotes at end of table.
TABLE 2—Continued
IRAN: STRUCTURE OF THE MINERAL INDUSTRY IN 20071, 2
(Thousand metric tons unless otherwise specified)
Annual
Commodity |  | Major operating companies and major equity owners | Location of main facilities | capacity
Petroleum:
Crude | million | National Iranian Oil Co. (Government, 100%) | Onshore oilfields include the Agha Jari, the | 1,400
| 42-gallon barrels |  | Ahwaz-Asmari, the Bangestan, the Hakimeh, the
Gachsaran, the Karanj, the Marun, the Pazanan,
and the Rag-e-Safid. Offshore oilfields include
the Abouzar, and the Salman
Do. | do. | National Iranian Oil Co. and buyback contract joint venture of | Nowrooz and Soroosh Fields, offshore | 75
Shell Iran Nowrooz/Soroosh Development (70%), JJI S&N
B.V. (20%), and Iranian Offshore Engineering &
Construction Co. (10%)
Do. | do. | National Iranian Oil Co. and buyback contract joint venture of | Doroud Field, offshore, | 65
Total S.A. (55%) and Eni SpA (45%)
Do. | do. | National Iranian Oil Co. and buyback contract joint venture of | Sirri A and E Fields, offshore | 40
Total S.A. (70%) and PETRONAS Carigali International Sdn
Bhd (30%)
Do. | do. | National Iranian Oil Co. and buyback contract joint venture of | Darquain Field, onshore | 17
Total S.A. (60%) and Naftiran Intertrade Co. (40%)
Refined | thousand | National Iranian Oil Refining and Distribution Co. (NIORDC) | Refineries at Abadan, Arak, Bandar Abbas, Esfahan, | 1,728
products | 42-gallon | (Government, 100%) | Kermanshah, Lavan, Shiraz, Tabriz, and Tehran
barrels per day
Titanium, ilmenite |  | Kahnuj pilot plant [Iranian Mines and Mining Industries | Daregaz placer and Kahnuj titanium dioxide | NA
|  | Development and Renovation Organization (IMIDRO)]3 | processing plant
Uranium | metric tons | Atomic Energy Organization of Iran (Government) | Saghand Mine, about 100 kilometers northeast of | 50 | e
Yazd
Do. | do. | do. | Gchine Mine, near Bandar Abbas | 21 | e
Zinc:
Ore |  | Iran Zinc Mine Development Co. | Angouran open pit mine, Zanjan | 500 | 7
Do. |  | BAMA Co. | Irankouh complex (Gooshfil, Kolah Darvazeh, | 190 | 7
and Tappeh Sorkh open pit mines), Esfahan
Do. |  | Bafgh Mining Co. | Kushk Mine, Yazd | 120 | 7
Do. |  | Beroner Tehran Co. | Emarat Mine, Markazi | 100 | 7
Refined metal |  | Bafgh Zinc Co. (Iran Zinc Mine Development Co.) | Bafgh, Yazd | 30
Do. |  | Qeshm Zinc Smelter Co. (affiliate of Calcimine Co.) | Qeshm Island, Hormozgan | 20
Do. |  | National Iranian Lead and Zinc Co. (Iran Zinc Mine | Zanjan | 15
Development Co.)
Do. |  | Calcimine Co. (Iran Zinc Mine Development Co.) | Dandi (Angouran) plant, Zanjan | 14
Do. |  | Faravari Mavad Madani Iran Co. (Iran Zinc Mine | Zanjan | 14
Development Co.)
Do. |  | Bandar Abbas Zinc Production Co. (affiliate of Calcimine Co.) | Bandar Abbas | 13
Do. |  | Zanjan Zinc Smelter Co. (affiliate of Calcimine Co.) | Zanjan | 5
eEstimated. Do., do. Ditto. NA Not available.
1About 3,000 mines that are located in Iran are active. About 65% of the active mines and quarries produce building and construction materials, such as
aggregate, sand, and stone.
2Data were augmented by input from the Iranian National Committee of the World Mining Congress.
3Government owned.
4A subsidiary of state-owned Iranian Mines and Mining Industries Development and Renovation Organization.
5Recovered from Sar Chemesh copper plant slimes.
6May include basic sediment and condensate.
7Includes lead and zinc ores.