## Text
This file includes the report as it appears in the USGS Minerals Yearbook 2007, volume III, Area Reports—International.
The Mineral Industry of Tanzania in 2007
This workbook includes an embedded Word document and three tables (see tabs below).
This icon is linked to an embedded text document. Double-click on the icon to view the text document.
Posted: | 2010-03-11

## Table1
TABLE 1
TANZANIA: PRODUCTION OF MINERAL COMMODITIES1
(Metric tons unless otherwise specified)
Commodity2 |  | 2003 |  | 2004 |  | 2005 |  | 2006 |  | 2007
Bauxite |  | -- |  | -- |  | 1640 |  | 5373 |  | 5003
Calcitee |  | 40 |  | 40 |  | 40 |  | 100 | r, 3 | 100 | e
Cement, hydraulic | thousand metric tons | 1186 |  | 1281 |  | 1366 |  | 1422 |  | 1513
Coal, bituminous |  | 54610 |  | 65041 |  | 74800 |  | 17940 |  | 27198
Copper, contained in concentrates and doré |  | 3715 |  | 4240 |  | 3462 |  | 3285 | r | 3276
Diamond4 | carats | 236582 |  | 303920 |  | 219639 | r | 272204 | r | 282786
Gemstones, excluding diamond:5, e
Amethyst | kilograms | 270 |  | 270 |  | 270 |  | 270 |  | 270
Aquamarine | do. | 278 | 3 | 280 |  | 280 |  | 280 |  | 280
Cordierite (iolite) | do. | 310 |  | 310 |  | 310 |  | 310 |  | 310
Garnet | do. | 5911 | 3 | 5900 |  | 5900 |  | 5900 |  | 5900
Ruby | do. | 2675 | 3 | 2700 |  | 2700 |  | 2700 |  | 2700
Sapphire | do. | 1338 | 3 | 1300 |  | 1300 |  | 1300 |  | 1300
Tanzanite | do. | 4490 | 3 | 3400 |  | 3400 |  | 3400 |  | 3400
Other | do. | 1520000 |  | 1600000 |  | 1920000 | r | 2480000 |  | 2050000
Total | do. | 1531547 | r | 1613848 | r | 1936618 | r | 2493133 | r | 2063272
Gold | do. | 48018 |  | 48176 | r | 52236 |  | 47000 | e | 40193
Gypsum and anhydrite, crude |  | 33232 |  | 59231 |  | 63377 | r | 32798 | r | 2730
Kaolin |  | -- |  | -- |  | -- |  | -- |  | 1020
Lime |  | -- |  | 20000 |  | 20000 |  | 30000 | r, e | 24000 | e
Natural gas6 | million cubic meters | -- |  | 119 |  | 408 |  | 504 | r | 544
Phosphate rock:
Gross weight |  | 3738 |  | 6570 |  | 7096 |  | 2881 |  | 8261
P2O5 content |  | 1100 |  | 2000 | r | 2100 | r | 860 | r | 2500
Salt, all types |  | 58978 |  | 57062 |  | 135410 | r | 34798 | r | 35224
Silver, contained in concentrates and doré | kilograms | 7986 |  | 13216 |  | 12891 |  | 14906 |  | 12381
Steel, semimanufactured |  | 38794 |  | 40029 |  | 47652 |  | 53818 | r | 48666
Stone, sand, and gravel:
Aggregatese |  | 107960 | 3 | 120000 |  | 140000 |  | 160000 |  | 180000
Dolomitee |  | 2197 | 3 | 1800 | r | 1400 | r | 950 | r, 3 | 1100
Limestone, crushed |  | 1206000 |  | 1390900 |  | 2006400 |  | 1607600 |  | 1322000
Marble |  | NA |  | NA |  | NA |  | 337 |  | 370 | e
Pozzolanic materials |  | 105910 | r | 152679 |  | 163499 |  | 129295 |  | 184070
Sande |  | 2035960 | 3 | 3900000 | r | 5800000 | r | 7577210 | r, 3 | 8400000
eEstimated; estimated data are rounded to no more than three significant digits; may not add to totals shown. rRevised. do. Ditto. NA Not available.
-- Zero.
1Table includes data available through November 13, 2008.
2In addition to the commodities listed, modest quantities of crude construction materials, including brick clay, are produced, but available information
is inadequate to make reliable estimates of output.
3Reported figure.
4Diamond figures are estimated to represent 85% gem-quality or semigem-quality stones and 15% industrial-quality stones. Does not include smuggled
artisanal production.
5Other precious and semiprecious stones produced include alexandrite, chrysoprase, emerald, kyanite, moonstone, opal, peridot, quartz, spinel, and
tourmaline. Does not include smuggled artisanal production.
6Orca Exploration Group Inc. only. Artumas Group Inc. also produced small amounts of natural gas in 2007.

## Table2
TABLE 2
TANZANIA: STRUCTURE OF THE MINERAL INDUSTRY IN 2007
(Metric tons unless otherwise specified)
Commodity |  | Major operating companies | Location of main facilities | Annual capacity
Cement |  | Tanga Cement Company Ltd. (Holcim South Africa | Plant at Tanga | 750,000.
(Pty) Ltd., 62.5%)
Do. |  | Tanzania Portland Cement Company Ltd. (TPCC) | Plant at Wazo Hill | 670,000.
(HeidelbergCement AG, 69.3%)
Do. |  | Mbeya Cement Company Ltd. (LaFarge Group, 58%) | Plant at Mbeya | 300,000.
Coal, bituminous |  | Kiwira Coal and Power Ltd. (Tanpower Resources | Kiwira Mine | 150,000 run of mine;
|  | Ltd., 85%, and Government, 15%) |  | 93,000 washed.
Copper, in concentrates |  | Bulyanhulu Gold Mine Ltd. (Barrick Gold Corp., | Bulyanhulu Mine near Kahama | 6,300.
and doré |  | 100%)
Diamond |  | Williamson Diamonds Ltd. (De Beers Group, 75%, | Williamson Mine near Shinyanga | 4,000,000 ore processing.
and Government, 25%)
Do. | carats | do. | do. | 270,000 diamond.
Do. | do. | El Hillal Minerals Ltd. | Near Williamson Mine | 24,000.e
Glass |  | Kioo Ltd. | Dar es Salaam | 36,000.
Gold |  | Geita Gold Mining Ltd. (AngloGold Ashanti Ltd., | Geita Mine near Nyakabale | 6,000,000 ore processing.
100%)
Do. | kilograms | do. | do. | 18,000 gold.
Do. |  | Bulyanhulu Gold Mine Ltd. | Bulyanhulu Mine near Kahama | 1,100,000 ore processing.
Do. | kilograms | do. | do. | 11,400 gold.
Do. |  | North Mara Gold Mine Ltd. (Barrick Gold Corp., | North Mara Mine in Tarime District | 2,900,000 ore processing.
100%)
Do. | kilograms | do. | do. | 9,000 gold.
Do. |  | Resolute Mining Ltd. | Golden Pride Mine near Isanga | 3,000,000 ore processing.
Do. | kilograms | do. | do. | 4,800 gold.
Do. |  | Pangea Minerals Ltd. [Barrick Gold Corp., 70%, and | Tulawaka Mine | 365,000 ore processing.
Explorations Minières du Nord Ltée (MDN), 30%]
Do. | kilograms | do. | do. | 3,500 gold.
Do. |  | Time Mining Operations (subsidiary of Time Mining | Buhemba Mine, 47 kilometers | 1,300,000 ore processing.
|  | Group) | southeast of Musoma1
Do. | kilograms | do. | do. | 2,600 gold.
Lime |  | Athi River Mining Ltd. (ARM) | Plant at Tanga | 40,000.
Natural gas | million cubic meters | Orca Exploration Group Inc. | Gasfield on Songo Songo Island | 720.
Do. | do. | Artumas Energy (Tanzania) Ltd. (subsidiary of | Gasfield at Mnazi Bay | 100.
Artumas Group Inc.)
Petroleum products | thousand | Tanzanian and Italian Petroleum Refining Co. Ltd. | Refinery at Dar es Salaam2 | 5,440.
42-gallon barrels
Phosphate rock |  | Minjingu Mines and Fertilizers Ltd. | Mine at Minjingu | 100,000.
Salt |  | Nyanza Mines (Tanganyika) Ltd. | Nyanza Mines at Uvinza | 60,000.
Silver | kilograms | Bulyanhulu Gold Mine Ltd. | Bulyanhulu Mine near Kahama | 9,200.
Steel |  | Aluminum Africa Ltd. | Plant at Dar es Salaam | 45,000.e
Do. |  | SITA Rollings Ltd. | do. | 14,000 rolled.
Do. |  | MM Integrated Steel Mills Ltd. | do. | 2,000 rolled.
Do. |  | Aluminum Africa Ltd. | do. | 40,000 galvanized.
Do. |  | MM Integrated Steel Mills Ltd. | do. | 36,000 galvanized.
Tanzanite |  | TanzaniteOne Ltd. | Mine at Merelani, Block C3 | 120,000 ore processing.
Do. | kilograms | do. | do. | 1,600 tanzanite.
Do. | do. | Tanzanite Africa Ltd. (IPP Media Ltd.) | Mine at Merelani, Block D Extension | NA.
Do. | do. | Kilimanjaro Mines Ltd. | Mine at Merelani, Block A | NA.
Do. | do. | Small-scale and artisanal miners | Mines at Merelani, Blocks B and D | NA.
eEstimated; estimated data are rounded to no more than three significant digits. Do., do. Ditto. NA Not available.
1Shut down in 2007.
2Shut down in 2000.
3Formerly the graphite processing plant at Merelani operated by Phoenix Minerals Ltd.

## Table3
TABLE 3
TANZANIA: GOLD RESOURCES AND RESERVES IN 2007
Grade
|  | Tonnage | (grams per |  | Contained gold
Project | Major operating companies | (million metric tons) | metric ton) |  | (metric tons)
Reserves:
Bulyanhulu1 | Bulyanhulu Gold Mine Ltd. (Barrick Gold Corp., 100%) | 36.1 | 10.4 |  | 375
Geita2 | Geita Gold Mining Ltd. (AngloGold Ashanti Ltd., 100%) | 68 | 3 |  | 202
North Mara1 | North Mara Gold Mine Ltd. (Barrick Gold Corp., 100%) | 36.5 | 3.1 |  | 112
Buzwagi1, 3 | Barrick Gold Corp. | 72.7 | 1.5 |  | 112
Golden Pride2 | Resolute Mining Ltd. | 13.1 | 1.6 |  | 22
Tulawaka1 | Pangea Minerals Ltd. (Barrick Gold Corp., 70%, and | 1.1 | 9.5 |  | 10
Exploration Minières du Nord Ltée, 30%)
Total |  | 227.5 | 3.7 |  | 833
Resources:
Bulyanhulu | Bulyanhulu Gold Mine Ltd. | 37.6 | 10.5 | 4 | 395
Geita | Geita Gold Mines | 109 | 3.5 | 4 | 387
Tusker | Barrick Gold Corp., 51%, and Sub-Sahara Resources NL, 49% | 123.3 | 1.2 |  | 142
North Mara | North Mara Gold Mine Ltd. | 49 | 2.8 |  | 137
Buzwagi3 | Barrick Gold Corp. | 92.7 | 1.4 |  | 131
Buckreef/Rwamagaza: | IAMGOLD Corp. | 26.8 | 2.1 |  | 57
Golden Pride | Resolute Mining Ltd. | 38.5 | 1.4 |  | 56
Golden Ridge | Kahama Mining Corp. Ltd. | 33.1 | 1.5 |  | 46
Nyakafuru | do. | 19.4 | 1.7 |  | 33
Buhemba | Time Mining Group | 11.4 | 2 |  | 23
Mgusu | Shanta Gold Ltd. | 6.2 | 3.7 |  | 23
Singida | do. | 24 | 1.4 |  | 17
Kitongo:
Main Zone | IAMGOLD Corp. | 10.5 | 1.3 |  | 14
Isegenghe Hill | do. | 0.2 | 14.4 |  | 2
Miyabi | African Eagle Resources plc | 12.4 | 1.3 |  | 16
Tulawaka | Pangea Minerals Ltd. | 1.4 | 9.3 |  | 13
Ikungu | Lakota Resources Inc. | 2.5 | 2.3 |  | 6
Total |  | 598 | 2.5 |  | 1500
do. Ditto.
1Definitions of resources and reserves are based on National Instrument 43-101.
2Definitions of resources and reserves are based on the Australasian Code for the Reporting of Identified Mineral Resources and Ore Reserves
issued by the Joint Committee for the Australasian Institute of Geoscientists and the Australian Mining Industry Council.
3Formerly known as Chocolate Reef.
4Note that, in most cases, the grade of resources is lower than the grade for reserves, but in this case, the grade of the less economic material is higher,
leading to the paradox of a higher resource grade.
Sources:
AngloGold Ashanti Ltd., 2008, Annual financial statements 2007: Johannesburg, South Africa, AngloGold Ashanti Ltd., 326 p.
Barrick Gold Corp., 2008, Annual report 2007: Toronto, Ontario, Canada, Barrick Gold Corp., 148 p.
Resolute Mining Ltd., 2007, 2007 annual report: Perth, Australia, Resolute Mining Ltd., 103 p.
Resource Information Unit, 2001, Tanzania, in Register of African mining 2001/02: Subiaco, Australia, Resource Information Unit, p. 279-301.
Resource Information Unit, 2007, Tanzania, in Register of African mining 2007: Subiaco, Australia, Resource Information Unit, p. 211-225.
Resource Information Unit, 2008, Tanzania, in Register of African mining 2008: Subiaco, Australia, Resource Information Unit, p. 264-279.
VIPR Industries Inc., 2008, VIPR Industries closes acqusition of Singida Gold property adjacent to project with 543,000 oz indicated gold resource
valued at over $500 million: Toronto, Ontario, Canada, VIPR Industries Inc. press release, July 28, 2 p.