## Text
This file includes the report as it appears in the USGS Minerals Yearbook 2008,
volume III, Area Reports—International.
The Mineral Industry of Indonesia in 2008
This workbook includes an embedded Word document and two tables (see tabs below).
This icon is linked to an embedded text document. Double-click on the icon to view the text document.
Posted: | 2010-08-30

## Table 1
TABLE 1
INDONESIA: PRODUCTION OF MINERAL COMMODITIES1
(Metric tons unless otherwise specified)
Commodity |  | 2004 |  | 2005 |  | 2006 |  | 2007 |  | 2008
METALS
Aluminum:
Bauxite, wet basis, gross weight | thousand metric tons | 1331 |  | 1442 |  | 1502 |  | 1251 |  | 1152
Metal, primary |  | 240800 | r | 252300 |  | 250300 |  | 242100 | r | 242500
Chromite sand, dry basise |  | 1000 |  | 1000 |  | 1000 |  | 1000 |  | 1000
Copper:
Mine, Cu content |  | 840318 |  | 1064200 |  | 818000 |  | 796900 |  | 651000
Metal:
Smelter, primary |  | 211600 |  | 275000 |  | 201200 |  | 277100 | r | 261300
Refinery, primary |  | 210500 |  | 262900 |  | 217600 |  | 221400 |  | 181300
Gold, mine output, Au content2 | kilograms | 91710 |  | 130620 |  | 93176 |  | 117851 |  | 64390
Iron and steel:
Iron sand, dry basis |  | 89664 |  | 32203 |  | 87970 |  | 61077 |  | 65000 | e
Metal:
Ferroalloys:
Ferronickel |  | 39538 |  | 36690 |  | 72300 | r | 92500 | r | 95000 | e
Ferromanganesee |  | 12000 |  | 12000 |  | 12000 |  | 12000 |  | 12000
Silicomanganesee |  | 7000 |  | 4000 |  | 5000 |  | 6000 |  | 7000
Pig iron, direct-reduced iron | thousand metric tons | 1470 |  | 1390 |  | 1290 |  | 1420 | r | 1290
Steel, crude | do. | 3682 |  | 3675 |  | 3759 |  | 4160 | r | 3915
Steel, semimanufactured | do. | 4238 |  | 4859 |  | 5150 |  | 5400 | e | 5200 | e
Nickel:
Mine output, Ni content3 |  | 136000 |  | 135000 |  | 157200 |  | 229200 |  | 192600
Matte, Ni content |  | 81120 |  | 77471 |  | 72782 |  | 77928 |  | 73356
Ferronickel, Ni content |  | 7945 |  | 7003 |  | 7572 |  | 9498 |  | 9003
Silver, mine output, Ag content | kilograms | 261960 |  | 320590 |  | 261398 |  | 268967 |  | 226051
Tin:
Mine output, Sn content |  | 65772 |  | 78404 |  | 80933 |  | 66137 |  | 53228
Metal4 |  | 49872 |  | 65300 |  | 65357 |  | 64127 |  | 53471
Zirconium concentrates, gross weight |  | 500 |  | 2600 |  | 65000 |  | 111000 |  | 65000 | e
INDUSTRIAL MINERALS
Cement, hydraulic | thousand metric tons | 33230 |  | 33917 |  | 35000 | e | 36000 | e | 37000 | e
Clays:e
Bentonite |  | 5000 |  | 5000 |  | 5500 |  | 5500 |  | 6000
Fire clay | thousand metric tons | 1900 |  | 2000 |  | 2000 |  | 2100 |  | 2100
Kaolin powder |  | 15000 |  | 15000 |  | 15000 |  | 15000 |  | 15000
Diamond:e
Industrial stones | thousand carats | 23 |  | 23 |  | 23 |  | 23 |  | 28
Gem | do. | 7 |  | 7 |  | 7 |  | 7 |  | 7
Total | do. | 30 |  | 30 |  | 30 |  | 30 |  | 35
Feldspare |  | 24000 |  | 24000 |  | 25000 |  | 25000 |  | 26000
Gypsume |  | 6000 |  | 6000 |  | 6000 |  | 6000 |  | 6000
Iodinee |  | 75 |  | 75 |  | 75 |  | 75 |  | 75
Nitrogen, N content of ammoniae | thousand metric tons | 4120 | 5 | 4400 |  | 4300 |  | 4400 |  | 4500
Phosphate rocke |  | 600 |  | 600 |  | 600 |  | 600 |  | 600
Salt, all typese | thousand metric tons | 680 |  | 680 |  | 700 |  | 700 |  | 700
Stone:
Dolomitee |  | 3100 |  | 3100 |  | 3200 |  | 3200 |  | 3300
Granitee | thousand metric tons | 3340 | 5 | 4170 | 5 | 4200 |  | 4300 |  | 4400
Limestonee | cubic meters | 16000 |  | 16500 |  | 16000 |  | 17000 |  | 18000
Marblee | do. | 1000 |  | 1000 |  | 1000 |  | 1000 |  | 1000
Quartz sand and silica stonee | do. | 132000 | r | 132000 | r | 135000 | r | 135000 | r | 138000
Sulfur, elementale |  | 3500 | r | 3500 | r | 3500 | r | 3500 | r | 3500
Zeolitee |  | 400 |  | 400 |  | 400 |  | 400 |  | 400
See footnotes at end of table.
TABLE 1—Continued
INDONESIA: PRODUCTION OF MINERAL COMMODITIES1
(Metric tons unless otherwise specified)
Commodity |  | 2004 |  | 2005 |  | 2006 |  | 2007 |  | 2008
MINERAL FUELS AND RELATED MATERIALS
Coal:
Anthracitee |  | 50000 |  | 50000 |  | 52000 |  | 53000 |  | 54000
Bituminous | thousand metric tons | 131530 |  | 142920 |  | 181061 |  | 178791 | r | 188717
Gas, natural:
Gross | million cubic meters | 83740 |  | 85830 |  | 102300 |  | 79410 | r | 81842
Marketede | do. | 52000 |  | 53000 |  | 52000 |  | 76664 | r, 5 | 78985 | 5
Petroleum, crude including condensate | thousand 42-gallon barrels | 362000 |  | 352000 |  | 367000 |  | 305000 | r | 311000
eEstimated; estimated data are rounded to no more than three significant digits; may not add to totals shown. rRevised. do. Ditto.
1Table includes data available through September 14, 2009.
2Includes Au content of copper ore and output by Government-controlled foreign contractors' operations. Gold output by operators of so-called
people's mines and illegal small-scale mines is not available but may be as much as 20 metric tons per year.
3Includes a small amount of cobalt that was not recovered separately.
4Output by Central Government-controlled foreign contractor operations. Tin output from small tin smelters is not available but may be as much as
40,000 metric tons per year.
5Reported figure.

## Table 2
TABLE 2
INDONESIA: STRUCTURE OF THE MINERAL INDUSTRY IN 2008
(Thousand metric tons unless otherwise specified)
Annual
Commodity |  | Major operating companies and major equity owners | Locations of main facilities | capacitye
Aluminum:
Bauxite |  | PT Antam Tbk (Government, 65%) | Kijang, Bintan Island, Riau | 1300
Metal |  | PT Indonesia Asahan Aluminum (Nippon Asahan Aluminum Co. | Kual Tanjun, North Sumatra | 250
Ltd., 59%, and Government, 41%)
Cement |  | PT Indocement Tunggal Prakarsa Tbk | Cirebon and Citeureup, West Java; Tarjun, | 15600
South Kalimantan
Do. |  | PT Semen Andalas Indonesia | Aceh Besar | 1400
Do. |  | PT Semen Baturaja (Persero) | Baturaja-Ogan Komering Ulu, South Sumatra | 1250
Do. |  | PT Semen Bosowa Maros | Kabupaten Maros, Sulawesi Selatan | 1800
Do. |  | PT Holcim Tbk (former known as PT Semen Cibinong) | Narogong, East Java | 9700
Do. |  | PT Semen Gresik (Persero) Tbk | Gresik and Tubar, East Java | 8200
Do. |  | PT Semen Padang (Persero) | West Sumatra | 5440
Do. |  | PT Semen Tonasa (Persero) | Pangkep, Sulawesi Selatan | 3480
Coal |  | PT Adaro Indonesia (New Hope Corp, 50%; PT Asminco Bara | Paringin and Tutupan, South Kalimantan | 35000
Utama, 40%; Mission Energy, 10%)
Do. |  | PT Arutmin Indonesia (PT Bumi Resources Tbk, 80%, and | Mulia, Senakin, and Satui, South Kalimantan | 20000
|  | Bakrie Group, 20%) | Asam-Asam, East Kalimantan
Do. |  | PT Berau Coal (PT United Tractor, 60%; PT Armadian, 30%; | Berau, East Kalimantan | 13000
Nissho Iwai, 10%)
Do. |  | PT Kaltim Prima Coal Co. (PT Bumi Resources Tbk, 100%) | East Kutai Regency, East Kalimantan | 36000
Do. |  | PT Kideco Jaya Agung (Samtan Co. Ltd., 100%) | Pasir, East Kalimantan | 12000
Do. |  | PT Tambang Batubara Bukit Asam (state owned) | Tanjung Enim and Ombilin, South Sumatra | 19000
Copper:
Concentrate |  | PT Freeport Indonesia Co. (Freeport-McMoRan Copper & Gold | Ertsberg and Grasberg, Papua | 800
Inc., 81.28%; Government, 9.36%; others, 9.36%)
Do. |  | PT Newmont Nusa Tenggara (Newmont Gold Mining Co., | Sumbawa Island, West Nusa Tenggara | 300
45%; Sumitomo Corp., 35%; PT Pukuafu Indah, 20%)
Metal |  | PT Smelting Co. (Mitsubishi Materials Corp., 60.5%; PT | Gresik, East Java | 210
Freeport Indonesia Co., 25%; others, 14.5%)
Gas:
Natural | millon cubic | ExxonMobil Oil Indonesia | Arun and Aceh, North Sumatra | 1700
feet per day
Do. | do. | Roy M. Huffington (subsidiary of HUFFCO Group) | Badak, East Kalimantan | 1000
Do. | do. | Total Indonesie | Offshore, East Kalimantan | 2100
Liquefied |  | PT Arun LNG Co. Ltd. (Government, 55%; Mobil Oil Co., 30%; | Balang Lancang amd Aceh, North Sumatra | 12500
Japan Indonesia LNG Co., 15%)
Do. |  | PT Badak LNG Co. Ltd. (Government, 55%; HUFFCO Group, | Bontang, East Kalimantan | 22500
30%; Japan Indonesia LNG Co., 15%)
Gold | metric tons | Aurora Gold Ltd. (100%) | Balikpapan, Central Kalimantan | 60
Do. | do. | PT Antam Tbk (Government, 65%) | Bogor, West Java | 3
Do. | do. | PT Freeport Indonesia Co. (Freeport-McMoRan Copper & Gold | Ertsberg and Grasberg, Papua | 110
Inc., 81.28%; Government, 9.36%; others, 9.36%)
Do. | do. | PT Newmont Nusa Tenggara (Newmont Gold Mining Co., | Sumbawa Island, West Nusa Tenggara | 16
45%; Sumitomo Corp., 35%; PT Pukuafu Indah, 20%)
Do. | do. | PT Nusa Halmahera (PT Aneka Tambang Tbk, 17.5%, and | Halmahera Island, Maluku | 24
PT Newcrest Mining Ltd., 82.5%)
Do. | do. | PT Prima Lirang Mining (Billiton BV, 90%, | Lerokis, Wetar Island | 3
and PT Prima Maluku Indah, 10%)
Nickel:
In ore |  | PT Antam Tbk (Government, 65%) | Pomalaa, South Sulawesi and on Gebe Island | 80
Do. |  | PT International Nickel Indonesia Tbk (Inco Ltd., 59%; | Soroako, South Sulawesi | 70
Sumitomo Metal Mining Co. Ltd., 20%; others, 21%)
In matte |  | PT Antam Tbk (Government, 65%) | Pomalaa, South Sulawesi | 24
Do. |  | PT International Nickel Indonesia (Inco Ltd., 59%; | Soroako, South Sulawesi | 68
Sumitomo Metal Mining Co. Ltd., 20%; others, 21%)
See footnotes at end of table.
TABLE 2—Continued
INDONESIA: STRUCTURE OF THE MINERAL INDUSTRY IN 2008
(Thousand metric tons unless otherwise specified)
Annual
Commodity |  | Major operating companies and major equity owners | Locations of main facilities | capacitye
Nitrogen |  | PT Aseah-Aech Fertilizer (Government, 60%, and other members | Lhokseumawe, North Sumatra | 506
of the Association of Southeast Asian Nations, 40%)
Do. |  | PT Pupuk Iskandar Muda (Government, 100%) | do. | 506
Do. |  | PT Pupuk Kalimantan Timur (Government, 100%) | Bontang, East Kalimantan | 1010
Do. |  | PT Pupuk Kujang | Cikampek, West Java | 330
Do. |  | PT Pupuk Sriwijawa (Government, 100%) | Palembang, South Sumatra | 1440
Petroleum, crude |  | Atlantic Richfield Indonesia, Inc. (subsidiary of Arco Co.) | Arjuna and Arimbi, offshore West Java | 170
thousand barrels per day
Do. | do. | China National Offshore Oil Co. | Off of southeast Sumatra | 100
Do. | do. | Maxus Southeast Asia Ltd. (subsidiary of Maxus Energy) | Cinta and Rama, offshore Southeast Sumatra | 95
Do. | do. | P.T. Pertamina (Government, 100%) | Jatibarang, West Java, and Bunyu, offshore East | 80
Kalimantan
Do. | do. | PT Caltex Pacific Indonesia (Texaco Inc., 50%, and | Minas, Duri, and Bangko, central Sumatra | 700
Chevron Corp., 50%)
Do. | do. | Total Indonesie (subsidiary of Compagnie Francaise des Petroles | Handi and Bakapai onshore and offshore East | 180
|  | of France) | Kalimantan
Petroleum, refined | do. | P.T. Pertamina (Government, 100%) | 6 various locations | 1047
Silver |  | PT Antam Tbk (Government, 65%) | Bogor, West Java | 25
Do. |  | PT Freeport Indonesia Co. (Freeport-McMoRan Copper & Gold | Ertsberg and Grasberg, Papua | 220
Inc., 81.28%; Government, 9.36%; others, 9.36%)
Do. |  | PT Kelian Equatorial Mining (Rio Tinto Group, 90%, and | 180 kilometers west of Samarinda | 10
PT Harita Jaya Raya, 10%)
Steel, crude |  | PT Ispat Indo | Sidoarjo, Surabaya | 700
Do. |  | PT Krakatau Steel (Government, 100%) | Cilegon, West Java | 2400
Do. |  | PT Komatsu Indonesia Tbk | Jakarta | 8
Do. |  | PT Wahana Garuda Lestari | Pulogadung, Jakarta | 410
Tin:
In ore |  | PT Koba Tin (Malaysia Smelting Corp., 75%, and PT Tambang | Koba, Bangka Island | 25
Timah Tbk, 25%)
Do. |  | PT Tambang Timah Tbk (Government, 65%) | Onshore and offshore islands of Bangka, | 60
Belitung, and Singkep
Metal |  | Mentok Tin Smelter (PT Tambang Timah Tbk) | Mentok, Bangka Island, South Sumatra | 68
Do. |  | Koba Tin Smelter (PT Koba Tin) | Koba, Bangka Island, South Sumatra | 25
eEstimated; estimated data are rounded to no more than three significant digits. Do., do. Ditto.