## Text
This file includes the report as it appears in the USGS Minerals Yearbook 2008,
volume III, Area Reports—International.
The Mineral Industry of Nigeria in 2008
This workbook includes an embedded Word document and two tables (see tabs below).
This icon is linked to an embedded text document. Double-click on the icon to view the text document.
Posted: | 2010-09-08

## Table 1
TABLE 1
NIGERIA: ESTIMATED PRODUCTION OF MINERAL COMMODITIES1, 2
(Metric tons unless otherwise specified)
Commodity3 |  | 2004 |  | 2005 |  | 2006 |  | 2007 |  | 2008
METALS
Aluminum |  | -- |  | -- |  | -- |  | -- |  | 20000
Gold | kilograms | 30 |  | 30 |  | 50 |  | 180 | r | 200
Iron ore, gross weight | thousand metric tons | -- |  | 60 |  | 88 | 4 | 58 | 4 | 62 | 4
Lead:
Lead-zinc ore |  | 200 |  | -- |  | 492000 | 4 | 582000 | 4 | 644000 | 4
Metal, refined |  | 5000 |  | 5000 |  | 5000 |  | 5000 |  | 5000
Niobium (columbium) and tantalum concentrates:
Gross weight |  | 100 |  | 99 |  | 110 |  | 180 |  | 194 | 4
Niobium (columbium) content |  | 40 |  | 35 |  | 40 |  | 70 |  | 75
Steel |  | 40000 |  | 100000 |  | 500000 |  | 500000 |  | 500000
Tin:
Mine output, cassiterite concentrate:
Gross weight |  | 1300 |  | 1700 |  | 1818 | 4 | 229 | 4 | 240 | 4
Sn content |  | 1000 |  | 1300 |  | 1400 |  | 180 |  | 185
Metal, smelter |  | 25 |  | 25 |  | -- |  | -- |  | --
INDUSTRIAL MINERALS
Barite5 |  | 6000 |  | 6000 |  | 6300 |  | 5000 |  | 5000
Cement, hydraulic | thousand metric tons | 2300 |  | 2700 |  | 3300 |  | 4700 |  | 5000
Clays:
Kaolin |  | 58000 |  | 93000 |  | 100000 |  | 100000 |  | 100000
Unspecified |  | 150000 |  | 150000 |  | 160000 |  | 234000 | r | 251000 | 4
Feldspar |  | 1000 |  | 1100 |  | 1700 | r | 1700 | r | 1700
Gypsum |  | 160000 |  | 150000 |  | 169000 |  | 579000 | 4 | 300000
Sand and stone:
Granite | thousand metric tons | 2000 |  | 2000 |  | -- |  | -- |  | --
Limestone | do. | 2100 |  | 1200 |  | 1500 | r, e | 3300 | 4 | 3960 | 4
Marble | do. | 150 |  | 148.5 |  | 200 |  | 200 |  | 200
Sand | do. | 905 |  | 900 |  | 941 |  | 1723 | 4 | 1960 | 4
Stone, crushed (aggregate) | do. | 2206 | 4 | 2000 |  | 1636 | 4 | 2924 | 4 | 3583 | 4
Shale | do. | 1200 |  | 1200 |  | 1300 |  | 83 |  | 91 | 4
Topaz | kilograms | 10 |  | -- |  | 10 |  | 10 |  | 10
MINERAL FUELS AND RELATED MATERIALS
Coal, bituminous |  | -- |  | 8000 |  | 530000 |  | 530000 |  | 500000
Natural gas:
Gross | million cubic meters | 57747 | 4 | 57369 | 4 | 57754 | 4 | 68404 | 4 | 66632 | 4
Dry | do. | 34411 | 4 | 34744 | 4 | 39000 |  | 46046 | 4 | 46759 | 4
Petroleum:
Crude | thousand 42-gallon barrels | 900400 | 4 | 923500 | 4 | 869197 | 4 | 803000 | 4 | 768800 | 4
Refinery products:
Liquefied petroleum gases | do. | 20 | 4 | 700 |  | NA |  | 16 | 4 | 300 | 4
Gasoline | do. | 4600 | 4 | 14800 |  | 8500 |  | 2450 | 4 | 5958 | 4
Kerosene | do. | 4900 | 4 | 10100 |  | 6100 |  | 2550 | 4 | 5179 | 4
Distillate fuel oil | do. | 8800 | 4 | 15800 |  | 9400 |  | 4645 | 4 | 8698 | 4
Residual fuel oil | do. | 12400 | 4 | 19200 |  | 14400 |  | 6670 | 4 | 9629 | 4
Unspecified | do. | 3400 | 4 | 4300 |  | 1000 |  | 1681 | 4 | 3383 | 4
Total | do. | 34100 | 4 | 65000 |  | 39400 |  | 18012 | 4 | 33147 | 4
rRevised. do. Ditto. NA Not available. -- Zero.
1Estimated data are rounded to no more than three significant digits; may not add to totals shown.
2Table includes data available through January 12, 2010.
3In addition to the commodities listed, amethyst, aquamarine, bitumen, copper (secondary), diamond, emerald, garnet, ilmenite, lime, monazite,
phosphate rock, rolled-steel products, ruby, rutile, sapphire, soda ash, talc, tourmaline, tungsten, and zircon are produced, but available
information is inadequate to estimate output.
4Reported figure.
5Considerably more barite is produced but it is considered to be commercially unusable.

## Table 2
TABLE 2
NIGERIA: STRUCTURE OF THE MINERAL INDUSTRY IN 2008
(Metric tons unless otherwise specified)
Major operating companies and major
Commodity |  | equity owners | Location of main facilities | Annual capacity
Aluminum |  | Aluminum Smelter Co. of Nigeria, Ltd. (ALSCON) (United | Smelter at Ikot Abasi | 193000 | 1
Company RUSAL, 77.5%)
Cement |  | Obajana Cement Plc (Dangote Group) | Lines 1 and 2 at Obajana | 5000000 | 2
Do. |  | United Cement Co. of Nigeria (Egyptian Cement Co., 70%, | Calbar cement plant, Mfamosing | 2500000 | 3
and Flour Mills of Nigeria Ltd., 30%)
Do. |  | West Africa Portland Cement Co. Plc (Lafarge S.A., 59.95%) | Ewekoro | 1320000
Do. |  | Ashakacem Plc (Lafarge S.A., 50.11%) | Ashaka | 900000
Do. |  | Benue Cement Co. Plc (Dangote Group) | Benue State | 900000 | 4
Do. |  | West Africa Portland Cement Co. Plc (Lafarge S.A., 59.95%) | Shagamu | 600000
Do. |  | Cement Co. of Northern Nigeria Plc (Damnaz Cement | Sokoto | 500000
Company Ltd., 50.7%)
Do. |  | Edo Cement Co. Ltd. (Damnaz Cement Company Ltd., 87%) | Okpella | 450000
Do. |  | United Cement Co. of Nigeria (Egyptian Cement Co., 70%, | Clinker grinding plant, Calbar | 350000
and Flour Mills of Nigeria Ltd., 30%)
Coal |  | Kogi State government | Ogboyoga Mine | NA
Copper, secondary |  | Sun & Sand Industries Ltd. | Otta | NA
Fertilizer:
Single superphosphate |  | Heikio Consortium Ltd. | Kaduna | 100000 | 1
Urea |  | Notore Chemical Industries Ltd. | Onne | 600000 | 1
Iron and steel:
Iron ore |  | National Iron Mining Co. Ltd. (Government, 100%) | Itakpe | 5500
Steel:
Steel, crude |  | Ajaokuta Steel Co. Ltd. (Government, 100%) | Blast furnace at Ajaokuta | 1350000 | 1
Do. |  | Delta Steel Co. Ltd. (Global Steel Holdings Ltd.) | Electric arc furnaces at Aladja | 1000000
Do. |  | African Steel Mills Ltd. (Liberty Group) | Electric arc furnace at Ikorodu | 170000
Do. |  | Federated Steel Mills Ltd. | Electric arc furnace at Ikeja | 140000
Do. |  | Nigerian Spanish Engineering Co. | Electric arc furnace at Kano | 100000
Do. |  | Sankyo Steel Mill Company Ltd. | Electric arc furnace at Ikeja | 80000
Do. |  | Continental Iron and Steel Co. | do. | 60000
Do. |  | Universal Steel Co. | do. | 50000
Rolling mills |  | Delta Steel Co. Ltd. (Global Steel Holdings Ltd.) | Aladja | 300000
Do. |  | Jos Steel Rolling Co. Ltd. (Zuma Steel West Africa Ltd.) | Jos rolling mill | 210000 | 1
Do. |  | Katsina Steel Rolling Co. Ltd. (Dana Steel Ltd.) | Katsina rolling mill | 207000 | 1
Do. |  | Oshogbo Steel Rolling Co. Ltd. (Kura Holdings Ltd.) | Oshogbo rolling mill | 210000 | 1
Do. |  | Ajaokuta Steel Co. Ltd. (Government, 100%) | Ajaokuta | 130000
Do. |  | African Steel Mills Ltd. (Liberty Group) | Rolling mill at Ikorodu | 100000
Do. |  | Sunflag Steel (Nigeria) Ltd. | Rolling mill at Lagos | 30000
Natural gas, liquefied | million metric tons | Nigeria Liquefied Natural Gas Ltd. [Nigerian National | Trains 1 through 5 at Finima, | 17
|  | Petroleum Corp. (NNPC), 49%; Shell Gas B.V., 25.6%; | Bonny Island
Total LNG Nigeria Ltd., 15%; ENI International (N.A.)
S.a.r.l., 10.4%]
Do. | do. | do. | Train 6 at Finima, Bonny Island | 4.1 | 3
Do. | do. | Brass LNG Ltd. [Nigerian National Petroleum Corp. (NNPC), | Trains 1 and 2 on Brass Island | 10 | 3
49%; Brass Holdings Co. Ltd., 17%; ENI International
(N.A.) S.a.r.l., 17%; Phillips (Brass) Ltd., 17%]
Niobium (columbium) and tantalum |  | Artisanal miners | Jos region | NA
Petroleum:
Crude | million 42-gallon barrels | Produced under various joint ventures with Nigerian | Niger Delta and offshore | 980
National Petroleum Corp. (NNPC), production-sharing
contracts, service contracts, and sole risk operations
Refined petroleum products | do. | Port Harcourt Refining Co. Ltd. (Government, 100%) | New Port Harcourt refinery | 55
Do. | do. | do. | Old Port Harcourt refinery | 22
Do. | do. | Warri Refinery and Petrochemicals Co. Ltd. (Government, | Warri refinery | 43
100%)
Do. | do. | Kaduna Refinery and Petrochemicals Co. Ltd. (Government, | Kaduna refinery | 38
100%)
Tin |  | Artisanal miners | Mines at Dutse Nkura | 30
Do. |  | do. | Mines at Gurum, near Jos | 30
Do., do. Ditto. NA Not available.
1Under rehabilitation.
2Construction of Lines 3 and 4 with an additional annual capacity of 5 million metric tons was suspended at yearend.
3Under construction.
4Expansion to 2.7 million metric tons per year is underway.