## Text
This file includes the report as it appears in the USGS Minerals Yearbook 2009,
volume III, Area Reports—International.
The Mineral Industry of Iran in 2009
This workbook includes an embedded Word document and two tables (see tabs below).
This icon is linked to an embedded text document. Double-click on the icon to view the text document.
Advance release: | 2011-01-28
Final release: | September 21, 2011

## Table 1
TABLE 1
IRAN: PRODUCTION OF MINERAL COMMODITIES1, 2
(Metric tons unless otherwise specified)
Commodity3 |  | 2005e |  | 2006e |  | 2007e |  | 2008e |  | 2009e
METALS
Aluminum:
Bauxite, gross weight |  | 437595 | 4 | 500000 |  | 520800 | 4 | 715339 | r, 4 | 700000
Alumina |  | 200000 |  | 250000 |  | 250000 |  | 250000 | r | 250000
Metal, primary ingot |  | 220000 |  | 205000 |  | 215981 | 4 | 248000 |  | 250000
Arsenic, orpiment and realgar, concentratese |  | 100 |  | 100 |  | 100 |  | 100 |  | 100
Chromite, mine output, concentrate:
Gross weight |  | 223563 | 4 | 244603 | 4 | 185760 | 4 | 268586 | r, 4 | 225129 | 4
Cr2O3 contente |  | 110000 |  | 115000 |  | 90000 |  | 130000 |  | 110000
Copper:
Mine output:
Ore mined (0.6% to 1.2% Cu):
Gross weight | thousand metric tons | 19000 |  | 20000 |  | 26500 |  | 26500 |  | 27000
Cu contente |  | 190000 |  | 210000 |  | 244000 |  | 248000 |  | 260000
Concentrate (29% to 35% Cu):
Gross weight |  | 480000 |  | 620000 |  | 731000 |  | 740000 |  | 750000
Cu contente |  | 160000 |  | 200000 |  | 235000 |  | 240000 |  | 255000
Metal:
Smelter output, blister or anode |  | 227000 |  | 242000 |  | 250000 |  | 248000 |  | 260000
Refined output, cathode |  | 178000 |  | 200000 |  | 201000 |  | 200000 |  | 210000
Gold, mine output, Au content5 | kilograms | 200 |  | 200 |  | 252 | 4 | 400 |  | 400
Iron and steel:
Ore and concentrate:
Gross weight | thousand metric tons | 19000 |  | 26244 | r | 31538 | r | 32000 | r | 33000
Fe contente | do. | 9162 | 4 | 13000 | r | 15000 | r | 15000 | r | 16000
Metal:
Pig iron | do. | 2300 |  | 2000 |  | 2572 | 4 | 2200 | r | 2300
Direct-reduced iron | do. | 6850 |  | 6900 |  | 7440 | 4 | 7500 |  | 8000
Ferrochromiume |  | 8000 |  | 7000 |  | 8000 |  | 8000 |  | 8000
Ferrosilicon |  | 50000 |  | 45000 |  | 45000 |  | 45000 |  | 45000
Steel, crude, ingots and castings | thousand metric tons | 9400 |  | 9800 |  | 10100 |  | 9960 |  | 10000
Lead:
Mine output, concentrate:
Gross weight |  | 43000 |  | 47000 |  | 40000 |  | 53000 | r | 53000
Pb contente |  | 22000 |  | 24000 |  | 20000 |  | 26905 | r, 4 | 27000
Refinery output, includes secondarye |  | 68000 |  | 75000 |  | 70000 |  | 75000 |  | 75000
Manganese, mine output (30% to 35% Mn):
Gross weight |  | 125000 |  | 125000 |  | 103441 | 4 | 115000 | r | 115000
Mn contente |  | 42000 |  | 42000 |  | 35000 |  | 40000 | r | 40000
Molybdenum, mine output, concentrate:
Gross weight |  | 4603 | 4 | 4600 |  | 6644 | 4 | 6597 | r, 4 | 6600
Mo contente |  | 2475.9537 | 4 | 2500 |  | 3600 |  | 3700 |  | 3700
Silver, mine output, Ag content |  | 25 |  | 25 |  | 20 | r | 15 | r | 15
Zinc:
Mine output, concentrate:
Gross weight |  | 310000 |  | 300000 |  | 190000 |  | 130000 | r | 150000
Zn contente |  | 167000 |  | 164000 |  | 100000 |  | 69267 | r, 4 | 80000
Metal |  | 120000 |  | 140000 |  | 90000 |  | 60000 | r | 65000
INDUSTRIAL MINERALS
Asbestos:
Concentrate (3% to 8% marketable fiber) |  | 40000 |  | 40000 |  | -- | 4 | -- |  | --
Marketable fibere |  | 1300 |  | 1300 |  | -- | 4 | -- |  | --
Barite |  | 231184 | 4 | 230000 |  | 249495 | 4 | 226590 | r, 4 | 240000
See footnotes at end of table.
TABLE 1—Continued
IRAN: PRODUCTION OF MINERAL COMMODITIES1, 2
(Metric tons unless otherwise specified)
Commodity3 |  | 2005e |  | 2006e |  | 2007e |  | 2008e |  | 2009e
INDUSTRIAL MINERALS—Continued
Boron, borax |  | 1660 |  | 2000 |  | 1603 | 4 | 1020 | r | 1000
Cement, hydraulic | thousand metric tons | 32650 | 4 | 35000 |  | 41000 |  | 44400 |  | 50000
Clays:
Bentonite |  | 261888 | 4 | 260000 |  | 254084 | 4 | 375898 | r, 4 | 380000
Industrial clays |  | 550000 |  | 550000 |  | 550000 |  | 530000 |  | 530000
Kaolin |  | 311501 | 4 | 310000 |  | 350000 |  | 320000 |  | 320000
Diatomite |  | 1450 |  | 1500 |  | 300 |  | 2000 | r, 4 | 2000
Feldspar |  | 286033 | 4 | 290000 |  | 512261 | 4 | 501821 | r, 4 | 500000
Fluorspar |  | 64601 | 4 | 65000 |  | 68192 | 4 | 61592 | r, 4 | 65000
Gemstones, turquoisee | kilograms | 20000 |  | 20000 |  | 20000 |  | 19000 | r | 19000
Gypsum | thousand metric tons | 11196 | 4 | 12000 |  | 12000 |  | 11251 | r, 4 | 13000
Industrial or glass sand (quartzite and silica) | do. | 1900 |  | 1900 |  | 2000 |  | 2000 |  | 1500
Lime | do. | 2500 |  | 2600 |  | 2600 |  | 2700 |  | 2700
Magnesite |  | 114708 | 4 | 110000 |  | 112229 | 4 | 115987 | r, 4 | 115000
Mica |  | 705 | 4 | -- |  | 1800 | 4 | 1510 | r, 4 | 1500
Nepheline syenite |  | 65000 |  | 70000 |  | 70000 |  | 70000 |  | 70000
Nitrogen:
N content of ammonia |  | 1020000 |  | 1020000 |  | 2000000 |  | 2000000 |  | 2000000
N content of urea |  | 670000 |  | 670000 |  | 1300000 |  | 1300000 |  | 1300000
Perlite |  | 31000 |  | 40000 |  | 30000 |  | 30000 |  | 30000
Phosphate rock:
Ore |  | 324166 | 4 | 325000 |  | 330000 |  | 325000 |  | 330000
P2O5 contente |  | 40000 |  | 40000 |  | 40500 |  | 37000 | r | 39000
Pigments, mineral, natural iron oxide, ochree |  | 2500 |  | 2600 |  | 2600 |  | 2600 |  | 2600
Pumice and related volcanic materials | thousand metric tons | 1500 |  | 1400 |  | 1500 |  | 1500 |  | 1500
Salt |  | 2009195 | 4 | 2000000 |  | 2564871 | 4 | 2158280 | r, 4 | 2200000
Soda ashe |  | 130000 |  | 130000 |  | 140000 |  | 140000 |  | 140000
Sodium compound, caustic sodae |  | 22000 |  | 20000 |  | 20000 |  | 20000 |  | 20000
Stone:
Construction and building, crushed6 | thousand metric tons | 25000 |  | 25000 |  | 26000 |  | 25000 |  | 25000
Dimension and decorative:
Granite | do. | 1000 |  | 1000 |  | 1100 |  | 1000 |  | 1000
Marble, blocks and slabs7 | do. | 4000 |  | 4000 |  | 4200 |  | 4000 |  | 4000
Travertine, blocks | do. | 1400 |  | 1400 |  | 1500 |  | 1500 |  | 1500
Totale | do. | 6400 |  | 6400 |  | 6800 |  | 6500 |  | 6500
Dolomite | do. | 600 |  | 600 |  | 650 |  | 600 |  | 600
Limestone | do. | 50000 |  | 50000 |  | 55000 |  | 50000 |  | 50000
Strontium, celesite |  | 672 |  | 1000 | r | 2000 | r | 2000 | r | 2000
Sulfates, natural:e
Aluminum potassium sulfate (alum) |  | 1000 |  | 1000 |  | 1000 |  | 1000 |  | 1000
Sodium sulfate |  | 600000 |  | 600000 |  | 600000 |  | 600000 |  | 600000
Sulfur:e
Byproduct of petroleum and natural gas |  | 1400000 |  | 1400000 |  | 1500000 |  | 1500000 |  | 1500000
Byproduct of metallurgical processing, S content of acid |  | 60000 |  | 60000 |  | 70000 |  | 70000 |  | 70000
Total |  | 1460000 |  | 1460000 |  | 1570000 |  | 1570000 |  | 1570000
Talc |  | 70600 |  | 70000 |  | 90889 | 4 | 89110 | r, 4 | 90000
See footnotes at end of table.
TABLE 1—Continued
IRAN: PRODUCTION OF MINERAL COMMODITIES1, 2
(Metric tons unless otherwise specified)
Commodity3 |  | 2005e |  | 2006e |  | 2007e |  | 2008e |  | 2009e
MINERAL FUELS AND RELATED MATERIALS
Coal | thousand metric tons | 1898 | 4 | 2000 |  | 2000 |  | 1800 | r | 1900
Coke | do. | 1020 |  | 1184 | 4 | 1200 | 4 | 1300 |  | 1300
Gas, natural:e
Gross | million cubic meters | 150000 |  | 160000 |  | 170000 |  | 175000 |  | 200000
Dry | do. | 100000 |  | 105000 |  | 112000 |  | 116000 |  | 131000
Plant liquids | thousand 42-gallon barrels | 85000 |  | 90000 |  | 150000 | r | 140000 | r | 140000
Petroleum:
Crude | do. | 1493000 | 4 | 1487000 | 4 | 1470000 | 4 | 1490000 |  | 1300000
Refinery products:e
Liquefied petroleum gases | do. | 48000 |  | 47000 |  | 53000 | r | 55000 | r | 56000
Motor gasoline | do. | 100000 |  | 103000 |  | 103000 | r | 102000 | r | 105000
Jet fuel | do. | 7000 |  | 8000 |  | 7900 | r | 8000 |  | 8100
Kerosene | do. | 50000 |  | 49000 |  | 51000 | r | 49000 | r | 50000
Distillate fuel oil | do. | 120000 |  | 185000 |  | 187000 | r | 196000 | r | 200000
Residual fuel oil | do. | 170000 |  | 175000 |  | 168000 | r | 178000 | r | 180000
Other | do. | 20000 |  | 16000 |  | 17000 | r | 19000 |  | 20000
Total | do. | 515000 |  | 583000 |  | 586900 |  | 607000 |  | 619000
eEstimated; estimated data are rounded to no more than three significant digits; may not add to totals shown. rRevised. do. Ditto. -- Zero.
1Table includes data available through October 29, 2010.
2Data are for Iranian years ending March 20 of that stated, except data for alumina, natural gas, natural-gas-plant liquids, and petroleum, which are for Gregorian
calendar years.
3In addition to commodities listed, the following may have been produced, but information is inadequte to estimate output: antimony, bromine, crude construction
materials (such as sand and shell), ferromolybdenum, hafnium oxide, ilmenite, selenium, silicomanganese, uranium, zeolite, and zirconium metal.
4Reported figure.
5Includes gold recovered from the Mouteh gold mine and from the Sarcheshmeh copper complex.
6Includes marble and travertine.
7Includes marmarite.

## Table 2
TABLE 2
IRAN: STRUCTURE OF THE MINERAL INDUSTRY IN 20091, 2
(Thousand metric tons unless otherwise specified)
Annual
Commodity |  | Major operating companies and major equity owners | Location of main facilities | capacity
Alumina |  | Iran Alumina Co. (Government) | Northeast of Jajarm, Khorasan Province | 280
Aluminum |  | Iran Aluminium Co. [Iranian Mines and Mining Industries | Arak, Markazi Province | 190
Development and Renovation Organization (IMIDRO)3 majority
interest, and a joint venture of Industrial Development Investment
Co. and a subsidiary of Mehr Finance & Credit Institution, 40%]
Do. |  | Almahdi Aluminium Corp. [Iranian Mines and Mining | Bandar Abbas, Hormozgan Province | 110
Industries Development and Renovation Organization (IMIDRO),3
59.34%, and International Development Corp., 20.78%]
Bauxite |  | Iran Alumina Co. (Government) | Jajarm Mine, about 15 kilometers northeast of Jajarm | 500
Cement |  | Abadeh Cement Co. | Abadeh, Fars Province | 175
Do. |  | Abyek Cement Co. (Fars & Khouzestan Cement Co.) | Abyek, Qazvin Province, 80 kilometers northwest | 5,100
of Tehran
Do. |  | Anarak Special Cement Co. | Anarak, Markazi Province | 500
Do. |  | Ardebil Cement Co. (Espandar Cement Investment Co.) | Namin, Ardebil Province | 1,050
Do. |  | Ardestan Cement Co. | North of Esfahan, Esfahan Province | 1,000
Do. |  | Behbahan Cement Co. (Fars & Khouzestan Cement Co.) | Behbahan, Khuzestan Province | 960
Do. |  | Benvid White Cement Co. (Bank Melli Iran Investment Co.) | Benvid, Esfahan Province | 175
Do. |  | Bojnourd Cement Plant (Fars & Khouzestan Cement Co.) | About 37 kilometers from Bojnourd, Khorasan | 700
Province
Do. |  | Bushehr Cement Co. (Dashtestan Cement) | Borazjan, Bushehr Province | 1,000
Do. |  | Darab Cement Co. [General public (Justice shares), 50%, and Bank | About 190 kilometers southeast of Shiraz, Fars | 1,100
|  | Melli Iran Imvestment Co., 29%] | Province
Do. |  | Doroud Cement Co. (Fars & Khouzestan Cement Co.) | Doroud, Lorestan Province | 1,400
Do. |  | Ekbatan Cement Co. (Espandar Cement Investment Co.) | Ekbatan, Tehran Province | 175
Do. |  | Estahban Cement Co. | 20 kilometers west of Estahban, Fars Province | 350
Do. |  | Faraz Firouzkhuh Cement Co. (Espandar Cement Investment Co.) | About 180 kilometers northeast of Tehran | 1200
Do. |  | Fars Cement Co. (Fars & Khouzestan Cement Co.) | Shiraz, Fars Province | 2,000
Do. |  | Fars Nov Cement Co. (Fars & Khouzestan Cement Co.) | About 65 kilometers southeast of Shiraz, Fars | 1,000
Province
Do. |  | Firozkuh | Firouzkoh | 1,100
Do. |  | Ghaen Cement Co. (Cement Investment and Development Co., | Qayen (Ghaen), Khorasan Province | 770
26%, and Bank Melli Iran Investment Co., 14%)
Do. |  | Gharb Cement Co. (Fars & Khouzestan Cement Co.) | Kermanshah, Kermanshah Province | 700
Do. |  | Hegmatan Cement Co. (Tehran Cement Co., 79%) | East of Razan, Hamedan Province | 1,000
Do. |  | Hormozgan Cement Co. (OMID Investment Co.) | About 75 kilometers west of Bandar Abbas | 2,200
Do. |  | Ilam Cement Co. (Tehran Cement Co., 47%) | Northeast of Ilam, Ilam Province | 700
Do. |  | Isfahan Cement Co. | Esfahan, Esfahan Province | 1,100
Do. |  | Karoon Cement Co. | Near Masjed Soleyman, Khozestan Province | 1,100
Do. |  | Kavir Kashan Cement Co. (Espandar Cement Investment Co.) | Near Kashan, Esfahan Province | 660
Do. |  | Kerman Cement Co. (Bank Melli Iran Investment Co., 38%) | Kerman, Kerman Province | 1,260
Do. |  | Khash Cement Co. (Fars & Khouzestan Cement Co.) | Khash, Sistan va Baluchestan Province | 730 | e
Do. |  | Khazar Cement Co. (Fars & Khouzestan Cement Co.) | About 80 kilometers northwest of Qazvin, Qazvin | 1,200
Province
Do. |  | Khouzestan Cement Co. (Fars & Khouzestan Cement Co.) | Ramhormoz, Khuzestan Province | 1,100 | e
Do. |  | Kohkiloye Yasuj Cement (State Retirement Organization3 and | Behbehan, near Deh Dasht, Kohkiloye, Kohgiluyeh | 240
|  | Fars & Khouzestan Cement Co.) | va Bowyer Ahmad Province
Do. |  | Kordestan Cement Co. (Ghadir Investment Co.) | North of Bijar, Kurdistan Province | 1,000
Do. |  | Lar-e Sabzevar Cement Co. | Sabzevar, Khorasan Province | 1,100
Do. |  | Loshan Cement Co. (Tehran Cement Co., 66%) | Loshan, Gilan Province | 100
Do. |  | Mazandaran Cement Co. (Bank Melli Iran Investment Co., 60%) | Neka, Mazandaran Province | 1,600
Do. |  | Neyriz White Cement Co. (Fars & Khouzestan Cement Co.) | Neyriz, Fars Province | 160
Do. |  | Omran Anarak Cement Co. | Delijan, Markazi Province | 1,030
See footnotes at end of table.
TABLE 2—Continued
IRAN: STRUCTURE OF THE MINERAL INDUSTRY IN 20091, 2
(Thousand metric tons unless otherwise specified)
Annual
Commodity |  | Major operating companies and major equity owners | Location of main facilities | capacity
Cement—Continued |  | Qeshm Cement Co. | Qeshm Island, Hormozgan Province | 250
Do. |  | Sarooj Bushehr International Co. | Kangan, Bushehr Province | 1,600
Do. |  | Saveh Grey Cement Co. (Fars & Khouzestan Cement Co.) | Saveh, Markazi Province | 2,200
Do. |  | Saveh White Cement Co. (Fars & Khouzestan Cement Co.) | Saveh, Markazi Province | 350
Do. |  | Sepahan Cement Co. (Ghadir Investment Co.) | Mobarekeh, Esfahan Province | 2,300
Do. |  | Shahroud Cement Co. (Fars & Khouzestan Cement Co.) | Shahroud, Semnan Province | 600
Do. |  | Sharg Cement Co. (Ghadir Investment Co.) | Mashhad, Khorasan Province | 1,600
Do. |  | Shemal Cement Co. (Bank Melli Iran Investment Co., 59%) | Pardis, Tehran Province | 880
Do. |  | Soufian Cement Co. (Fars & Khouzestan Cement Co. and Social | About 33 kilometers northwest of Tabriz, East | 1,500
|  | Security Organization Investment Co. ) | Azerbaijan Province
Do. |  | Tehran Cement Co. (Ghadir Investment Co.) | Tehran, Tehran Province | 6,000
Do. |  | Urmia Cement Co. (Fars & Khouzestan Cement Co.) | Orumiyeh, West Azerbaijan Province | 740
Do. |  | Urumieh White Cement Co. | do. | 180
Do. |  | Yazd Bohrouk Cement Co. | Yazd, Yazd Province | 1,100
Do. |  | Zanjan Cement Co. (Fars & Khouzestan Cement Co.) | Zanjan, Zanjan Province | 600
Do. |  | Zarveh Torbat Cement Co. | Torbat-Heydareh, Khorasan Province | 1,100
Chromite |  | Faryab Mining Co. | Faryab Mine and processing plant, Minab, | 180 | e
Hormozgan Province
Do. |  | Esfandaghe Mines Co. | Abdasht Mine, Kerman Province; Suqan (Saboughan) | 30
Mine, Kerman Province; Processing plant at
Esfandaghe, Kerman Province
Do. |  | NA | Furumad Mine, Shahrud, Semnan Province; Gaft | 6
processing plant, Semnan Province
Do. |  | NA | Mir Mahmud Mine, Mayami, Semnam Province | 6
Do. |  | NA | Dumak Mine, Zahedan, Sistan va Baluchestan | 2
Province
Coke | thousand | Isfahan Steel Co. [Iranian Mines and Mining Industries | Plant about 40 kilometers southwest of Esfahan, | 900
| metric tons | Development and Renovation Organization (IMIDRO)]3 | Esfahan Province
Do. |  | Zarand Iranian Steel Co. | Zarand, Kerman Province | 400
Copper:
Concentrate |  | National Iranian Copper Industries Co. (NICICO) [Iranian Mines | Sarcheshmeh Mine, south of Rafsanjan, Kerman | 670
|  | and Mining Industries Development and Renovation | Province
Organization (IMIDRO)]3
Do. |  | do. | Sungun copper mine, East Azerbaijan Province | 150
Do. |  | do. | Miduk copper mine, Kerman Province | 150
Do. |  | do. | Qal'eh Zari Mine, about 120 kilometers southwest | 10
of Birjand, Khorasan Province
Do. |  | Private cooperatives | Chah Musa Mine and Qal'eh Sukhteh, Semnan | 5
Smelter output |  | National Iranian Copper Industries Co. (NICICO) [Iranian Mines | Smelter, Sarcheshmeh copper complex, south of | 145
|  | and Mining Industries Development and Renovation | Rafsanjan, Kerman Province
Organization (IMIDRO)]3
Do. |  | do. | Smelter near Khatoonabad, Kerman Province | 80
Refined metal |  | do. | Refinery, Sarcheshmeh copper complex, south of | 210
Rafsanjan, Kerman Province
Do. |  | do. | Electrowon plant, Sarcheshmeh copper complex, | 14
south of Rafsanjan, Kerman Province
Gemstones, turquoise |  | NA | Neyshabur Mine, Khorasan Province | 6 | e
See footnotes at end of table.
TABLE 2—Continued
IRAN: STRUCTURE OF THE MINERAL INDUSTRY IN 20091, 2
(Thousand metric tons unless otherwise specified)
Annual
Commodity |  | Major operating companies and major equity owners | Location of main facilities | capacity
Gold:
Ore | kilograms | Iran Gold Co. | Muteh Mine (Chah Khaton and Senjedeh pits), | 600
Esfahan Province, and Kuh-e-Zar Mine, Semnan
Province
Do. | do. | Artisanal placer operations | Neyshabur area, Khorasan Province | NA
Metal4 | do. | National Iranian Copper Industries Co. (NICICO) [Iranian Mines | Sarcheshmeh copper complex, south of Rafsanjan, | 500
|  | and Mining Industries Development and Renovation | Kerman Province
Organization (IMIDRO)]3
Iron and steel:
Iron ore |  | Iran Central Iron Ore Co. (National Iranian Steel Co. (NISCO), | Choghart Mine, Bafgh, Yazd Province | 7,400
100%)5
Do. |  | Chadormalu Mining and Industrial Co. [Omid Investment | Chadormalu Mine, 80 kilometers north of Bafgh, | 6,500
|  | Management Corp., 37%; Mines and Metals Development | Yazd Province
Investment Co., 15%; Iranian Mines and Mining Industries
Development and Renovation Organization (IMIDRO),3 8%]
Do. |  | Gol-e-Gohar Iron Ore Co. [Omid Investment Management Corp., | Gol-e-Gohar Mine, about 50 kilometers southwest of | 3,800
|  | 39%; Mines and Metals Development Investment Co., 28%; | Sirjan, Kerman Province
Iranian Mines and Mining Industries Development and
Renovation Organization (IMIDRO),3 18%]
Do. |  | Sangan Iron Ore Co. (National Iranian Steel Co., 100%)3 | Sangan (Songun) Mine, about 140 kilometers | 2,000
southeast of Torbat e-Heydariyeh, Khorasan
Province
Do. |  | Iranian Minerals Production and Supply Co. (IMPASCO) | Jalal Abad Mine, about 40 kilometers northwest of | 1,700
|  | [Iranian Mines and Mining Industries Development and | Zarand
Renovation Organization (IMIDRO)3]
Do. |  | About 20 small privately owned mines | NA | 1,000 | e
Iron:
Cast iron |  | Zagros Steel Co. (Government, majority interest) | Foundry in Kurdistan Province | 70
Iron metal |  | Mobarekeh Steel Co. [Iranian Mines and Mining Industries | Direct-reduction iron plant (Midrex® process) | 4,000
|  | Development and Renovation Organization (IMIDRO)]3 | about 50 kilometers southwest of Esfahan,
|  | majority interest; Social Security Organization,3 10%; a | Esfahan Province
subsidiary of Mehr Finance & Credit Institution, 5%, and
the Steel Employees Fund, 5%]
Do. |  | Khouzestan Steel Co. [Iranian Mines and Mining Industries | Direct-reduction iron plant (HYL I, Midrex®, | 3,200
|  | Development and Renovation Organization (IMIDRO),3 | and Purofer processes), Ahwaz, Khuzestan
|  | majority interest] | Province
Do. |  | Hormozgan Steel Complex [National Iranian Steel Co. (NISCO)5 | Direct-reduction iron plant (Midrex® process) | 850
and partners]
Do. |  | Isfahan Steel Co. [Iranian Mines and Mining Industries | Direct-reduction iron plant (Ghaem process) | 600
|  | Development and Renovation Organization (IMIDRO)]3 | about 40 kilometers southwest of Esfahan,
Esfahan Province
Steel, crude |  | Mobarekeh Steel Co. [Iranian Mines and Mining Industries | Plant about 50 kilometers southwest of Esfahan, | 4,200
|  | Development and Renovation Organization (IMIDRO)]3 | Esfahan Province
majority interest; Social Security Organization,3 10%; a
subsidiary of Mehr Finance & Credit Institution, 5%, and
the Steel Employees Fund, 5%]
Do. |  | Khouzestan Steel Co. [Iranian Mines and Mining Industries | Plant at Ahwaz, Khuzestan Province | 2,600
Development and Renovation Organization (IMIDRO)]3
majority interest]
Do. |  | Isfahan Steel Co. [Iranian Mines and Mining Industries | Plant about 40 kilometers southwest of Esfahan, | 2,200
|  | Development and Renovation Organization (IMIDRO)]3 | Esfahan Province
See footnotes at end of table.
TABLE 2—Continued
IRAN: STRUCTURE OF THE MINERAL INDUSTRY IN 20091, 2
(Thousand metric tons unless otherwise specified)
Annual
Commodity |  | Major operating companies and major equity owners | Location of main facilities | capacity
Iron and steel—Continued:
Steel, crude—Continued |  | Khorasan Steel Co. [Iranian Mines and Mining Industries | Plant at Neyshabur, Khorasan Province | 650
Development and Renovation Organization (IMIDRO)3
majority interest, and a Government pension fund, 40%]
Do. |  | Vian Steel Melting and Casting Co. | Plant, about 42 kilometers of Hamadan, Hamadan | 600
Province
Do. |  | Meibod (Maybod) Steel Co. (Iranian Mines and Mining Industries | About 15 kilometers southwest of Meybod, Yazd | 300
|  | Development and Renovation Organization (IMIDRO)],3 50% | Province
Magnesite |  | Birjand Refractory Mining Co. (Iranian Refractories Procurement | Hoz Sefid, Shirkuhak, and Torshak Mohammadi Mines, | NA
|  | & Production Co.) | about 50 kilometers southeast of Birjand, South
Khorasan Province
Natural gas | billion | National Iranian Oil Co. (Government, 100%) | Associated gas from company oilfields | 96
cubic meters
Do. | do. | do. | Aghar, Dalan, Kangan, and Nar gasfields | 57
Do. | do. | Pars Oil and Gas Co. (National Iranian Oil Co., 100%)3 | South Pars gasfields, offshore | 32 | 6
Petroleum:
Crude | million | National Iranian Oil Co. (Government, 100%) | Onshore oilfields include the Agha Jari, the | 1,400
| 42-gallon barrels |  | Ahwaz-Asmari, the Bangestan, the Hakimeh, the
Gachsaran, the Karanj, the Marun, the Pazanan,
and the Rag-e-Safid. Offshore oilfields include
the Abouzar, and the Salman
Do. | do. | National Iranian Oil Co. and buyback contract joint venture of | Nowrooz and Soroosh fields, offshore | 75
Shell Iran Nowrooz/Soroosh Development (70%), JJI S&N
B.V. (20%), and Iranian Offshore Engineering &
Construction Co. (10%)
Do. | do. | National Iranian Oil Co. and buyback contract joint venture of | Doroud field, offshore | 65
Total S.A. (55%) and Eni SpA (45%)
Do. | do. | National Iranian Oil Co. and buyback contract joint venture of | Sirri A and E fields, offshore | 40
Total S.A. (70%) and PETRONAS Carigali International Sdn
Bhd (30%)
Do. | do. | National Iranian Oil Co. and buyback contract joint venture of | Darquain field, onshore | 17
Total S.A. (60%) and Naftiran Intertrade Co. (40%)
Refined | thousand | National Iranian Oil Refining and Distribution Co. (NIORDC) | Refineries at Abadan, Arak, Bandar Abbas, Esfahan,7 | 1,728
products | 42-gallon | (Government, 100%) | Kermanshah, Lavan, Shiraz, Tabriz, and Tehran
barrels per day
Phosphate rock |  | Esfordi Phosphate Complex (Iran Minerals Production & Supply | About 35 kilometers northeast of Bafgh, Yazd | 500
|  | Co.)3 | Province
Titanium, ilmenite |  | Kahnuj pilot plant [Iranian Mines and Mining Industries | Daregaz placer and Kahnuj titanium dioxide | NA
|  | Development and Renovation Organization (IMIDRO)]3 | processing plant
Uranium | metric tons | Atomic Energy Organization of Iran (Government) | Saghand Mine, about 125 kilometers northeast of | 50 | e
Yazd, Yazd Province
Do. | do. | do. | Gchine Mine, near Bandar Abbas, Hormozgan | 21 | e
Province
Zinc:
Ore |  | Iran Zinc Mine Development Co. | Angouran open pit mine, Dandi, Zanjan Province | 500 | 8
Do. |  | BAMA Co. (IranKooh) | Irankouh complex (Gooshfil and Tappeh Sorkh open | 190 | 8
pit mines, about 20 kilometers southeast of Esfahan,
Esfahan Province, and Kolah Darvazeh Mine, south
of Esfahan, Esfahan Province)
Do. |  | Bafgh Mining Co. | Kushk Mine, Yazd Province | 120 | 8
Do. |  | Beroner Tehran Co. | Emarat Mine, about 25 kilometers southwest of Arak, | 100 | 8
Markazi Province
See footnotes at end of table.
TABLE 2—Continued
IRAN: STRUCTURE OF THE MINERAL INDUSTRY IN 20091, 2
(Thousand metric tons unless otherwise specified)
Annual
Commodity |  | Major operating companies and major equity owners | Location of main facilities | capacity
Zinc—Continued:
Refined metal |  | Bafgh Zinc Co. (Iran Zinc Mine Development Co.) | West of Bafgh, Yazd Province | 30
Do. |  | Qeshm Zinc Smelter Co. (affiliate of Calcimine Co.) | Kaveh Industrial Zone, Qeshm Island, Hormozgan | 20
Province
Do. |  | Calcimine Co. (Iran Zinc Mine Development Co.) | Dandi (Angouran) plant, Zanjan Province | 18
Do. |  | Faravari Mavad Madani Iran Co. (Iran Zinc Mine | Dandi, Zanjan Province | 18
Development Co.)
Do. |  | National Iranian Lead and Zinc Co. (Iran Zinc Mine | About 12 kilometers east of Zanjan, Zanjan Province | 15
Development Co.)
Do. |  | Bandar Abbas Zinc Production Co. (affiliate of Calcimine Co.) | Bandar Abbas, Hormozgan Province | 13
Do. |  | Zanjan Zinc Smelter Co. (affiliate of Calcimine Co.) | Zanjan, Zanjan Province | 5
eEstimated. Do., do. Ditto. NA Not available.
1About 3,000 mines that are located in Iran are active. About 65% of the active mines and quarries produce building and construction materials, such as
aggregate, sand, and stone.
2Data was augmented by input from the Iranian National Committee of the World Mining Congress.
3Government owned.
4Recovered from Sar Chemesh copper plant slimes.
5A subsidiary of state-owned Iranian Mines and Mining Industries Development and Renovation Organization (IMIDRO).
6May include basic sediment and condensate.
7National Iranian Oil Refining and Distribution Co. (NIORDC) held 95% equity interest.
8Includes lead and zinc ores.