## Text
This file includes the report as it appears in the USGS Minerals Yearbook 2009,
volume III, Area Reports—International.
The Mineral Industries of Morocco and Western Sahara in 2009
This workbook includes an embedded Word document and two tables (see tabs below).
This icon is linked to an embedded text document. Double-click on the icon to view the text document.
Advance release: | 2011-01-10
Final release: | September 21, 2011

## Table 1
TABLE 1
MOROCCO AND WESTERN SAHARA: PRODUCTION OF MINERAL COMMODITIES1
(Metric tons unless otherwise specified)
Commodity2 |  | 2005 |  | 2006 |  | 2007 |  | 2008 |  | 2009e
METALS
Antimony, sodium antimonate |  | 500 |  | 500 |  | 500 | e | 500 |  | 400
Cobalt:
Concentrates, gross weight |  | 13030 |  | 13000 |  | 13000 | e | 14000 |  | 13000
Co content |  | 1100 |  | 1100 |  | 1100 | e | 1257 | r, 3 | 1200
Metal4 |  | 1613 |  | 1405 |  | 1591 |  | 1791 | r, 3 | 1600
Copper:
Concentrates, gross weight |  | 12654 |  | 17811 |  | 19900 |  | 18500 | r | 18000
Cu content, concentrates |  | 3800 |  | 4600 |  | 5572 |  | 5055 | r, 3 | 5000
Gold | kilograms | 1786 |  | 1800 |  | 771 | r, 3 | 587 | r, 3 | 600
Iron and steel:
Iron ore:
Gross weight |  | 8130 |  | 8818 |  | 9000 |  | 9000 |  | 10000
Fe content |  | 4228 |  | 4585 |  | 4680 |  | 4680 |  | 4800
Metal:
Pig irone |  | 15000 |  | 15000 |  | 15000 |  | 15000 |  | 15000
Steel, crude |  | 205000 |  | 314000 |  | 325000 | e | 478000 |  | 479000 | 3
Lead:
Concentrate:
Gross weight |  | 59920 |  | 59107 |  | 60000 | e | 48000 |  | 36000
Pb content |  | 42200 |  | 41370 |  | 41976 | r, 3 | 33477 | r, 3 | 27000 | 3
Cupreous matte, Pb contente |  | 600 |  | 600 |  | 600 |  | 600 |  | 600
Metal:
Smelter, primary only |  | 54460 |  | 55000 |  | 55000 | e | 50000 |  | 50000
Refined:
Primary |  | 38600 |  | 44700 |  | 44700 | e | 38000 | r | 36000
Secondarye |  | 4000 |  | 3000 |  | 3000 |  | 3000 |  | 3000
Totale |  | 39000 |  | 47700 |  | 47700 |  | 41000 |  | 39000
Manganese ore, largely chemical-grade |  | 11267 |  | 4815 |  | 41628 | r, 3 | 102285 | r, 3 | 100000
Mercurye |  | 10 |  | 10 |  | 10 |  | 10 |  | 10
Nickel content of nickle sulfate |  | 99 |  | 80 |  | 80 | e | 100 | e | 100
Silver, Ag content | kilograms | 185700 | r, 3 | 202300 | r, 3 | 177712 | r, 3 | 201195 | r, 3 | 235301 | 3
Zinc concentrate:
Gross weight |  | 151270 |  | 148690 |  | 111100 |  | 186000 |  | 187000
Zn content |  | 78660 |  | 77320 |  | 54353 |  | 80747 |  | 81000
INDUSTRIAL MINERALS
Arsenic trioxide |  | 8939 |  | 8950 |  | 8000 | e | 8000 |  | 8000
Barite, crude |  | 325222 |  | 454738 |  | 664700 |  | 725060 | r, 3 | 700000
Cement, hydraulic | thousand metric tons | 10284 |  | 11352 |  | 12792 |  | 14047 |  | 14000
Clays, crude:
Bentonite |  | 64350 |  | 65000 |  | 137100 |  | 50125 | r, 3 | 60000
Fuller's earth (smectite) |  | 29060 |  | 29400 |  | 121700 |  | 140875 | r, 3 | 120000
Montmorillonite (ghassoul) |  | 1010 |  | 1000 |  | 1000 | e | 1000 |  | 1000
Feldspar |  | 27795 |  | 28000 |  | 28000 | e | 28000 |  | 28000
Fertilizerse | thousand metric tons | 2400 |  | 2400 |  | 2400 |  | 2400 |  | 2400
Fluorspar, acid-grade |  | 114740 |  | 94254 |  | 78817 | r, 3 | 56724 | r, 3 | 60000
Gypsume |  | 600000 |  | 600000 |  | 600000 |  | 600000 |  | 600000
Phosphate rock:
Gross weight5 | thousand metric tons | 28119 |  | 27244 |  | 27834 | r, 3 | 24861 | r, 3 | 25000
P2O5 content | do. | 9195 |  | 8718 |  | 8700 | e | 8000 |  | 8000
Phosphoric acid | do. | 3392 |  | 3045 |  | 3000 | e | 2800 |  | 2800
Salt:5
Rock |  | 283896 |  | 301061 |  | 215800 |  | 225000 |  | 240000
Marine |  | 36000 |  | 16234 |  | 16000 |  | 16000 |  | 16500
Total |  | 319896 |  | 317295 |  | 231800 |  | 241000 |  | 256500
Strontium minerals, celestitee |  | 2700 |  | 2700 |  | 2600 |  | 2600 |  | 2500
Sulphuric acide |  | 9500 |  | 9500 |  | 9500 |  | 9500 |  | 9500
See footnotes at end of table.
TABLE 1—Continued
MOROCCO AND WESTERN SAHARA: PRODUCTION OF MINERAL COMMODITIES1
(Metric tons unless otherwise specified)
Commodity2 |  | 2005 |  | 2006 |  | 2007 |  | 2008 |  | 2009e
MINERAL FUELS AND RELATED MATERIALS
Gas, naturale | million cubic meters | 40 |  | 56 | 3 | 61 | 3 | 50 |  | 60
Petroleum:
Crude | thousand 42-gallon barrels | 1573 |  | 1479 |  | 1500 | e | 1573 |  | 1575
Refinery products:
Liquefied petroleum gas | do. | 2435 |  | 2500 | e | 2500 | e | 2500 |  | 2500
Gasoline | do. | 3172 |  | 3172 |  | 3104 |  | 3434 |  | 3400
Jet fuel | do. | 2095 |  | 1886 |  | 2339 |  | 2096 |  | 2100
Kerosene | do. | 14 |  | 22 |  | -- |  | -- |  | --
Distillate fuel oil | do. | 17129 |  | 16815 |  | 14890 |  | 13570 |  | 14000
Residual fuel oil | do. | 15345 |  | 15083 |  | 15112 |  | 16000 |  | 16000
Other | do. | 1909 |  | 1000 | e | 1000 | e | 1000 |  | 1000
Total | do. | 42099 |  | 39478 |  | 37945 |  | 37600 |  | 39000
eEstimated; estimated data are rounded to no more than three significant digits. r Revised. do. Ditto. -- Zero.
1Table includes data available through May 31, 2010.
2In addition to the commodities listed, perlite and a variety of crude construction materials are produced, but information is inadequate to make
reliable estimates of output.
3Reported figure.
4Cobalt electrowon from cobalt concentrates and tailings from the Bou-Azzer Mine.
5May include production from Western Sahara.

## Table 2
TABLE 2
MOROCCO AND WESTERN SAHARA: STRUCTURE OF THE MINERAL INDUSTRIES IN 2009
(Metric tons unless otherwise specified)
Annual
Country and commodity |  | Major operating companies and major equity owners | Location of main facilities | capacity
MOROCCO
Arsenic trioxide |  | Compagnie de Tifnout Tiranimine (CTT) (Managem S.A., | Guemassa, Marrakech | 6100
55.2%, and Société Metallurgique d'Imiter, 20%)
Barite |  | Central d'Achat et de Développement de la Région Minière du | Errachidia, Figuig, and | 16000
|  | Tafilalet et de Figuig (CADETAF) (artisanal miners) | Ouarzazate
Do. |  | Compagnie Marocaine des Barytes (COMABAR) [Norbar | Tlet Ighoud, Safi | 160000
Minerals AS, 55%, and Bureau de Recherches et de
Participations Minières (BRPM), 45%]
Do. |  | do. | Zelmou, Figuig | 110000
Do. |  | Morocco Minerals Co. | Chemaia, Safi | NA
Do. |  | Ouiselsat Mines S.A. | Tazzarine, Ouarzazate | NA
Do. |  | Société Commerciale et Miniere du Sahara (SOCOMIS) | Tichka | NA
Do. |  | Société de Recherches et d'Exploitation Minieres Nadia | Tinitine, Marrakech | NA
Do. |  | Société Industrie Miniere Marocaine (IMM) | Tichka, Marrakech | NA
Do. |  | Société Miniere des Barytines d'Asni (SMBA) | NA | NA
Do. |  | Société Nord Africaine de Recherches et d'Exploitation | Seksaoua, Marrakech | 120000
des Mines d'Argana (SNAREMA)
Do. |  | Société Nouvelle Union des Metaux Maroc (SNUMM) | Jbel Abdellah, Errachidia | 12000
Do. |  | Société Zenaga | Tinjdad, Errachidia | NA
Barite, chemical grade |  | Société Nord Africaine de Recherches et d'Exploitation | Argana | 30000
des Mines d'Argana (SNAREMA)
Bentonite |  | Société Miniere Bentonite d'Afarha S.A. [Grupo Tolsa of | Aferha | 9200
Spain, 80%, and Bureau de Recherches et de Participations
Minières (BRPM), 20%]
Do. |  | Société d'Exploitation des Mines du Rif (SEFERIF) | Bou Hoed, near Ouixane | 15000
[Bureau de Recherches et de Participations Minières (BRPM), 100%]
Do. |  | Compagnie Marocaine des Barytes (COMABAR) | Azzouzet-Tidiennit | 5000
[Norbar Minerals AS, 55%, and Bureau de Recherches et de
Participations Minières (BRPM), 45%]
Do. |  | North African Industrial Minerals Exploration S.A.R.L. (S&B Group) | Trebia Mine | NA
Celestite |  | Société Karia Mines | Jbel Kifane, Taounate | NA
Cement, portland |  | Asment de Temara (Cimentos de Portugal S. A., 57.4%) | Kiln and mill at Temara | 845000
Do. |  | Société Lafarge Ciments S.A. (Lafarge Maroc, 69.2%) | Douar Laaouameur kiln and | 2000000
mill south of Casablanca
Do. |  | do. | Cadem clinker mill at Meknes | 1000000
Do. |  | do. | Tamuda kiln and mill, Tetouan | 800000
Do. |  | do. | Kiln and mill at Tangier | 250000
Do. |  | do. | Tetouan II kiln and mill | (1)
Do. |  | Société Holcim (Maroc) S.A. (Holcim AG, 51%) | Kiln and mill at Oujda | 1000000
Do. |  | do. | Settat kiln and mill | 1700000
Do. |  | do. | Fes, Ras El Ma kiln and mill | 1200000
Do. |  | do. | Fes, Doukkarat clinker mill | 600000
Do. |  | do. | Nador clinker mill | 400000
Do. |  | Ciments du Maroc S.A. (CIMAR) (Italcementi Group, 58.3%) | Kiln and mill at Agadir | 1220000
Do. |  | do. | Kiln and mill at Marrakech | 1300000
Do. |  | do. | Kiln and mill at Safi | 850000
Do. |  | do. | Laayoune clinker mill | 350000
Clay |  | Société du Ghassoul et de ses Derives SEFRIOUI SA | Tamdafelt | NA
Do. |  | Antonio Reyes Mines S.A. | Haddou Ammar, Nador | NA
Coal, anthracite |  | Charbonnages du Maroc [Bureau de Recherches et de Participations | Jerada | 650000
Minières (BRPM), 98.89%]
Cobalt:
Ore, gross weight |  | Compagnie de Tifnout Tiranimine (CTT) (Managem S.A., | Bou-Azzer, Ouarzazate | 17000
55.2%, and Société Metallurgique d'Imiter, 20%)
Metal |  | do. | Guemassa, Marrakech | 1400
See footnotes at end of table.
TABLE 2—Continued
MOROCCO AND WESTERN SAHARA: STRUCTURE OF THE MINERAL INDUSTRIES IN 2009
(Metric tons unless otherwise specified)
Annual
Country and commodity |  | Major operating companies and major equity owners | Location of main facilities | capacity
MOROCCO—Continued
Copper, concentrate |  | Société Minière de Bou Gaffer (SOMIFER) [Bureau de | Bleida | 50000
Recherches et de Participations Minières (BRPM), 34.2%;
Société Metallurgique d'Imiter, 36%; Managem S.A., 7.6%]
Do. |  | Compagnie Minière de Guemassa (CMG) [Managem S.A., | Douar Hajar Mine, Guemassa, | 18000
|  | 74%, and Bureau de Recherches et de Participations Minières | Marrakech
(BRPM), 23.08%]
Do. |  | Société de Développement du Cuivre de l'Anti-Atlas (SODECAT) | Tiouit | 4500
[Bureau de Recherches et de Participations Minières (BRPM), 100%]
Fluorspar, concentrate |  | Société Anonyme d'Entreprises Minières (SAMINE) | El Hammam, Khemisset | 120000
(Managem S.A., 58%, and Société Metallurgique d'Imiter, 42%)
Gold |  | Akka Gold Mining Company [Managem S.A., 70%, and | Iourim, Tiznit | 3
Bureau de Recherches et de Participations Minières (BRPM), 16.07%]
Liquefied petroleum gas | million metric | Société d'Exploitation des Mines du Rif (SEFERIF) | Bouhoua, Nador | 12
| tons | [Bureau de Recherches et de Participations Minières (BRPM), 100%]
Lead:
Concentrate |  | Compagnie Minière de Guemassa (CMG) [Managem S.A., 74%, and | Douar Hajar Mine, Guemassa | 29900
Bureau de Recherches et de Participations Minières (BRPM), 23.08%]
Do. |  | Compagnie Minière de Touissit (CMT) (Emerging Capital Partners, | Touissit, Jerada | 73000
50%, and Truffle Capital, 50%)
Metal2 |  | Société des Fonderies de Plomb de Zellidja (SFPZ) | Oued El Heimer | 70000
(Zellidja S.A., 50.4%)
Manganese, concentrate |  | Société Anonyme Chérifienne d 'Etudes Minières (SACEM) | Imini, Ouarzazate | 14000
[Bureau de Recherches et de Participations Minières (BRPM), 43%,
and Compagnie Minière de l'Ogooué SA (COMILOG), 30%]
Perlite |  | Perlite Roche [Roche Investments, 70%, and Bureau de Recherches et | Tidiennit | 20000
de Participations Minières (BRPM), 20%]
Do. |  | Perlite Inc. (Roche Investments) | Expansion plant at Berrechid, | NA
near Casablanca
Petroleum, refinery | thousand | Société Anonyme Marocaine de l'Industrie du Raffinage (SAMIR) | Mohammedia | 47000
products | 42-gallon barrels | (Group Corral Petroleum, 64.7%, and general public, 35.3%)
Do. | do. | do. | Sidi Kacem | 9500
Phosphate rock |  | Office Chérifien des Phosphates (OCP) (Government, 100%) | Sidi Daoui Mine, Khouribga | 10000000
mining center
Do. |  | do. | Mera El Arech Mine, Khouribga | 6000000
mining center
Do. |  | do. | Benguerir open pit mine, | 4000000
Gantour mining center
Do. |  | do. | Youssoufia underground | 3000000
mine, Gantour mining center
Do. |  | do. | Sidi Chennane Mine, Khouribga | 2000000
mining center
Phosphoric acid, P2O5 content |  | Indio Maroc Phosphore S.A. [Office Chérifien des Phosphates (OCP), | Jorf Lasfar | 330000
50%, and K.K. Birla Group, 50%]
Do. |  | Office Chérifien des Phosphates (OCP) | Maroc Chimie I and II, Safi | 270000
Do. |  | do. | Maroc Phosphore I and II, Safi | 1100000
Do. |  | do. | Maroc Phosphore III and IV, | 1400000
Jorf Lasfar
Phosphoric acid (purified), |  | Euro-Maroc Phosphore Co. [Office Chérifien des Phosphates (OCP), | Jorf Lasfar3 | 120000
P2O5 content |  | 33%; Société Chimique Prayon-Rupel of Belgium, 33%;
Chemische Frabrik Budenheim KG of Germany, 33%)
Salt:
Rock |  | Société de Sel de Mohammedia (SSM) [Bureau de Recherches et de | Ain Tekki, Mohammedia | 226500
Participations Minières (BRPM), 100%]
Marine |  | Société Chérifienne des Sels (SCS) [Bureau de Recherches de | Lac Zima, Safi | 30000
Participations Minières (BRPM), 50%, and Société
Nouvelle des Salins du Sine Saloum (SNSSS), 50%]
See footnotes at end of table.
TABLE 2—Continued
MOROCCO AND WESTERN SAHARA: STRUCTURE OF THE MINERAL INDUSTRIES IN 2009
(Metric tons unless otherwise specified)
Annual
Country and commodity |  | Major operating companies and major equity owners | Location of main facilities | capacity
MOROCCO—Continued
Silver, ore | thousand | Société Metallurgique d'Imiter (SMI) (Managem S.A., 75.72%, | Imiter and Igoudrane Mines, | 800
| kilograms | and general public, 24.28%) | Imiter
Steel products:
Bars and sections |  | Société Nationale de Sidérurgie (Sonasid) (general public, | Jorf Lasfar | 300000
31.14%; Société Nationale d'Ivestissement S.A., 21.07%;
Axa Assurances Maroc, 8.53%; Aceralia Redendos, 8.5%)
Rebar and wire rod |  | Univers Acier S.A. | Casablanca | 1000000
Do. |  | do. | do. | 80000
Cold-rolled sheet |  | Maghreb Steel S.A. | do. | 250000
Talc and pyrophilite:
Pyrophilite |  | Société Industrie Minière Marocaine (IMM) | Khenifra | NA
Talc |  | Société Zenaga | Tinjdad, Errachidia | NA
Do. |  | do. | Taliouine, Ouarzazate | NA
Zinc, concentrate |  | Compagnie Minière de Guemassa (CMG) [Managem S.A., | Douar Hajar Mine, Guemassa | 170000
74%, and Bureau de Recherches et de Participations
Minières (BRPM), 23.08%]
Do. |  | do. | Draa Sfar | (1)
Do. |  | Société des Mines de Tennous (SOMITE) | Aguerd N'Tazoult, Azilal | NA
Do. |  | Société Mineral et Substances | Lalla Mimouna, Taza | NA
WESTERN SAHARA
Phosphate rock |  | Phosphates de Boucraa S.A. [Office Chérifien des Phosphates | Open pit mine, Boucraa mining | 2000000
|  | (OCP), 65%] | center
Do, do. Ditto. NA Not available.
1Under construction.
2Société des Fonderies de Plomb de Zellidja also refines silver and produces copper matte and sodium antimonate.
3A second purified phosphoric acid plant with a capacity of 120,000 metric tons per year was under construction.