## Text
This report is included in USGS Minerals Yearbook 2010, volume III, Area Reports—International.
The Mineral Industry of China in 2010
This workbook includes an embedded Word document and five tables (see tabs below).
This icon is linked to an embedded text document. Double-click on the icon to view the text document.
Advance release: | 2013-12-13
Final release: | 2012-08-10

## Table1
TABLE 1
CHINA: ESTIMATED PRODUCTION OF MINERAL COMMODITIES1, 2
(Metric tons unless otherwise specified)
Commodity3 |  | 2006 |  | 2007 |  | 2008 |  | 2009 |  | 2010
METALS
Aluminum:
Bauxite, gross weight | thousand metric tons | 27000 |  | 30000 |  | 35000 |  | 40000 |  | 44000
Alumina | do. | 13700 |  | 19500 |  | 22800 |  | 23800 |  | 29000
Metal, refined:
Primary | do. | 9360 |  | 12600 |  | 13200 |  | 12900 |  | 16200
Secondary | do. | 2350 |  | 2750 |  | 2700 |  | 3100 |  | 4000
Total | do. | 11700 |  | 15400 |  | 15900 |  | 16000 |  | 20200
Antimony:
Mine, Sb content |  | 153000 |  | 163000 |  | 166000 |  | 140000 |  | 150000
Metal |  | 140000 |  | 147000 |  | 158000 |  | 168000 |  | 187000
Bismuth:
Mine output, Bi content |  | 1520 |  | 3500 |  | 5000 |  | 6000 |  | 6500
Metal |  | 11800 |  | 12100 |  | 13100 |  | 12300 | r | 13000
Cadmium, smelter |  | 3790 |  | 4210 |  | 6960 |  | 7050 | r | 7000
Chromite, gross weight | thousand metric tons | 200 |  | 200 |  | 200 |  | 200 |  | 200
Cobalt:
Mine output, Co content |  | 1840 |  | 6100 |  | 6630 |  | 6000 |  | 6000
Metal |  | 8200 |  | 7580 |  | 6700 |  | 6000 | r | 7700
Copper:
Mine output, Cu content |  | 873000 |  | 928000 |  | 1070000 | r | 1040000 | r | 1160000
Metal:
Smelter, primary | thousand metric tons | 1920 |  | 2110 |  | 2500 |  | 2700 | r | 2900
Refined:
Primary | do. | 2000 |  | 2400 |  | 2700 |  | 2750 |  | 2950
Secondary | do. | 1000 |  | 1200 |  | 1200 |  | 1400 |  | 1700
Total | do. | 3000 |  | 3600 |  | 3900 |  | 4150 |  | 4650
Gold, mine output, Au content |  | 245 |  | 275 |  | 285 |  | 320 |  | 345
Indium, primary and secondary |  | 400 |  | 380 | r | 340 |  | 340 | r | 330
Iron and steel:
Iron ore, gross weight | thousand metric tons | 601000 |  | 707000 |  | 824000 |  | 880000 |  | 1070000
Pig iron | do. | 412450 | 4 | 476520 | 4 | 470670 | 4 | 552830 | 4 | 597330 | 4
Ferroalloys | do. | 14300 |  | 17500 |  | 18300 |  | 22100 |  | 24300
Steel, crude | do. | 419150 | 4 | 489290 | 4 | 500490 | 4 | 572180 | 4 | 637230 | 4
Steel, rolled | do. | 468930 | 4 | 565610 | 4 | 584770 | 4 | 694050 | r, 4 | 802760 | 4
Lead:
Mine output, Pb content | thousand metric tons | 1330 |  | 1410 |  | 1550 |  | 1600 |  | 1850
Metal:
Smelter, primary | do. | 2090 |  | 2040 |  | 2430 |  | 2630 | r | 2800
Refined:
Primary | do. | 2130 |  | 2140 |  | 2350 |  | 2630 | r | 2840
Secondary | do. | 590 |  | 650 |  | 850 |  | 1150 | r | 1360
Total | do. | 2720 |  | 2790 |  | 3200 |  | 3780 | r | 4200
Magnesium, metal and alloy |  | 520000 |  | 625000 |  | 559000 |  | 501000 |  | 654000
Manganese:
Ore, Mn content | thousand metric tons | 1600 |  | 2000 |  | 2200 |  | 2400 |  | 2600
Metal |  | 730000 |  | 1000000 |  | 1130000 | r | 1310000 | r | 1370000
Mercury, mine output, Hg content |  | 760 |  | 800 |  | 1300 |  | 1430 | r | 1600
Molybdenum, mine output, Mo content |  | 43900 |  | 67700 |  | 81000 |  | 93500 |  | 93600
Nickel:
Mine output, Ni content |  | 82100 |  | 67000 |  | 79500 | r | 84800 |  | 81000
Matte |  | 99800 |  | 105000 |  | 114000 |  | 143000 | r | 150000
Smelter |  | 102000 |  | 116000 |  | 129000 |  | 165000 |  | 172000
Niobium and tanlatum, mine output:
Nb2O5 content |  | 120 |  | 270 |  | 300 |  | 30 | r | 32
Ta2O5 content |  | 440 |  | 920 |  | 900 |  | 90 | r | 95
See footnotes at end of table.
TABLE 1—Continued
CHINA: ESTIMATED PRODUCTION OF MINERAL COMMODITIES1, 2
(Metric tons unless otherwise specified)
Commodity3 |  | 2006 |  | 2007 |  | 2008 |  | 2009 |  | 2010
METALS—Continued
Silicon, metal |  | 900000 |  | 1080000 | r | 1100000 | r | 993000 | r | 1050000
Silver, mine output, Ag content |  | 2600 |  | 2700 |  | 2800 |  | 2900 |  | 3500
Tin:
Mine output, Sn content |  | 126000 |  | 146000 |  | 110000 |  | 97200 | r | 115000
Metal |  | 132000 |  | 149000 |  | 140000 |  | 140000 | r | 150000
Titanium:
Ilmenite, TiO2 equivalent |  | 500000 |  | 550000 |  | 550000 |  | 550000 |  | 500000
Sponge |  | 18100 |  | 45200 |  | 57000 |  | 45800 | r | 55000
Tungsten, mine output, W content |  | 45000 |  | 41000 |  | 50000 |  | 51000 |  | 59100
Vanadium, in vanadiferous slag product |  | 42500 |  | 45200 |  | 46000 |  | 52000 |  | 52000
Zinc:
Mine output, Zn content | thousand metric tons | 2840 |  | 3040 |  | 3340 |  | 3330 | r | 3700
Refined
Primary | do. | 3150 |  | 3710 |  | 4000 |  | 4200 |  | 4980
Secondary | do. | 20 |  | 30 |  | 37 |  | 90 |  | 180
Total | do. | 3170 |  | 3740 |  | 4040 | r | 4290 | r | 5160
INDUSTRIAL MINERALS
Asbestos |  | 360000 |  | 390000 |  | 380000 |  | 440000 | r | 400000
Barite | thousand metric tons | 4400 |  | 4400 |  | 4600 |  | 3000 |  | 4000
Bentonite | do. | 3200 |  | 3300 |  | 3300 |  | 3400 |  | 3400
Boron, mine, B2O3 equivalent |  | 145000 |  | 145000 |  | 140000 |  | 145000 |  | 150000
Bromine |  | 124000 |  | 137000 |  | 135000 |  | 140000 |  | 150000
Cement, hydraulic | million metric tons | 1236 | r, 4 | 1361 | 4 | 1400 | 4 | 1644 | r, 4 | 1882 | 4
Diatomite |  | 420000 |  | 420000 |  | 440000 |  | 440000 |  | 400000
Dolomite | thousand metric tons | 8000 |  | 8000 |  | 8000 |  | 8100 |  | 8200
Feldspar | do. | 1950 |  | 2000 |  | 2000 |  | 2000 |  | 2000
Fluorspar | do. | 3000 |  | 3200 |  | 3250 |  | 3000 | r | 3300
Graphite |  | 720000 |  | 800000 |  | 650000 | r | 450000 | r | 800000
Gypsum | thousand metric tons | 4200 |  | 4800 |  | 4600 |  | 4500 |  | 4700
Kaolin | do. | 3000 | r | 3210 | r | 3200 | r | 3000 | r | 3200
Lime | do. | 160000 |  | 170000 |  | 180000 |  | 185000 |  | 190000
Lithium minerals, all types |  | 20000 |  | 22000 |  | 25000 |  | 26000 |  | 27000
Magnesite | thousand metric tons | 6700 |  | 14000 |  | 15600 |  | 13000 | r | 14000
Mica |  | 700000 |  | 720000 |  | 750000 |  | 700000 |  | 750000
Nitrogen, N content of ammonia | thousand metric tons | 40660 | 4 | 42480 | 4 | 41140 | 4 | 42290 | 4 | 40870 | 4
Phosphate rock, P2O5 equivalent | do. | 11600 |  | 15100 |  | 15200 |  | 18000 |  | 20400
Potash, marketable, K2O equivalent | do. | 1800 |  | 2600 |  | 2750 |  | 3200 | r | 3400
Rare earths, rare-earth oxide equivalent |  | 133000 |  | 120000 |  | 125000 |  | 129000 |  | 120000
Salt | thousand metric tons | 56630 | 4 | 61670 | r, 4 | 66640 | r, 4 | 66630 | r, 4 | 70380 | 4
Sodium compounds:
Mirabilite | do. | 6500 |  | 6600 |  | 6600 |  | 6000 | r | 6500
Soda ash, natural and synthetic | do. | 15600 | 4 | 17650 | 4 | 18540 | 4 | 19450 | r, 4 | 20350 | 4
Strontium carbonate |  | 320000 |  | 330000 |  | 335000 |  | 159000 | r | 200000
Sulfur:
Native | thousand metric tons | 950 |  | 960 |  | 960 |  | 1000 |  | 1100
Content of pyrite | do. | 3810 |  | 4200 |  | 4300 |  | 4370 |  | 4400
Byproduct, all sources | do. | 3000 |  | 3300 |  | 3350 |  | 4000 |  | 4100
Total | do. | 7760 |  | 8460 |  | 8610 |  | 9370 |  | 9600
Talc and related materials | do. | 2400 |  | 2000 |  | 2200 |  | 2300 |  | 2000
See footnotes at end of table.
TABLE 1—Continued
CHINA: ESTIMATED PRODUCTION OF MINERAL COMMODITIES1, 2
(Metric tons unless otherwise specified)
Commodity3 |  | 2006 |  | 2007 |  | 2008 |  | 2009 |  | 2010
MINERAL FUELS AND RELATED MATERIALS
Coal:
Anthracite | thousand metric tons | 442000 |  | 450000 |  | 447000 |  | 460000 |  | 550000
Bituminous | do. | 1780000 |  | 2000000 |  | 2110000 |  | 2300000 |  | 2450000
Lignite | do. | 105000 |  | 100000 |  | 196000 |  | 200000 |  | 240000
Total | do. | 2330000 |  | 2550000 |  | 2750000 |  | 2960000 |  | 3240000
Coke, all types | do. | 280540 | 4 | 335530 | 4 | 323590 | 4 | 345020 | 4 | 388640 | 4
Gas, natural:
Gross | billion cubic meters | 59 |  | 69 | r | 80 | r | 85 | r | 95
Marketed | do. | 51 |  | 57 | r | 68 | r | 73 | r | 83
Petroleum:
Crude, including crude from oil shale | million 42-gallon barrels | 1350 |  | 1360 |  | 1380 |  | 1370 |  | 1460
Refinery products | do. | 3000 |  | 3500 |  | 3700 |  | 3750 |  | 4220
rRevised. do. Ditto.
1Estimated data are rounded to no more than three significant digits; may not add to totals shown.
2Table includes data available through October 15, 2011.
3In addition to the commodities listed, China also produces diamond, gallium, germanium, platinum-group metals, rhenium, selenium, stone, uranium, and
zicronium but available information is inadequate to make reliable estimates of output.
4Reported by China's State Statistical Bureau.

## Table2
TABLE 2
CHINA: STRUCTURE OF THE MINERAL INDUSTRY IN 2010
(Thousand metric tons unless otherwise specified)
Annual
Commodity |  | Major operating companies1 | Location of main facilities2 | capacitye
Aluminum:
Alumina |  | Chongqing Aluminum Co. [Aluminum Corporation of China (Chinalco)] | Chongqing | 800
Do. |  | Chongqing Dingtai Tuoyuan Alumina Co. | do. | 150
Do. |  | Nanchuan Pioneer Alumina Co. | do. | 200
Do. |  | Guangxi Huayin Aluminum Co. Ltd. | Guangxi, Bose | 1600
Do. |  | Pingguo Aluminum Co. [Aluminum Corporation of China (Chinalco)] | Guangxi, Pingguo | 1200
Do. |  | Guizhou Aluminum Plant [Aluminum Corporation of China (Chinalco)] | Guizhou, Guiyang | 1200
Do. |  | Chalco Zunyi Aluminum Co. Ltd. | Guizhou, Zunyi | 800
Do. |  | Luoyang Wanji Xiangjiang Aluminum Co. Ltd. | Henan, Luoyang | 800
Do. |  | Sanmenxia Yixiang Aluminum Co. Ltd. (Henan Yima Coal Group) | Henan, Mainchi | 600
Do. |  | Pingdingshan Huiyuan Chemical Co. | Henan, Pingdingshan | 300
Do. |  | Yangquan Coalmine Aluminum (Sanmenxia) Co. Ltd. | Henan, Sanmenxia | 1200
Do. |  | Orient Hope (Sanmenxia) Aluminum Co. Ltd. | do. | 1200
Do. |  | Zhengzhou Aluminum Plant [Aluminum Corporation of China (Chinalco)] | Henan, Zhengzhou | 2600
Do. |  | Zhongzhou Aluminum Plant [Aluminum Corporation of China (Chinalco)] | Hunan, Zhongzhou | 3000
Do. |  | Shandong Huayu Alumina Co. Ltd. (Shandong Chiping | Shandong, Chiping | 1800
Xinfa Aluminum and Electricity Group)
Do. |  | Longhou Donghai Alumina Co. Ltd. (Nanshan Group) | Shandong, Nanshan, Longkou | 1600
Do. |  | Shandong Aluminum Plant [Aluminum Corporation of China (Chinalco)] | Shandong, Zibo | 1500
Do. |  | Bingzhou Weiqiao Aluminum Co. | Shandong, Zouping | 1600
Do. |  | Shanxi Aluminum Plant [Aluminum Corporation of China (Chinalco)] | Shanxi, Hejin | 2200
Do. |  | Coalmine Aluminum (Sanmenxia) Co. Ltd. | Shanxi, Sanmenxia | 1200
Do. |  | Shanxi Luneng Jinbei Aluminum Co. Ltd. | Shanxi, Yuanping | 2000
Do. |  | Wenshan Aluminum Co. Ltd. (Yunnan Aluminum Co.) | Yunnan, Wenshan | 800
Metal |  | Baiyin Aluminum Plant | Gansu, Baiyin | 150
Do. |  | Lanzhou Aluminum Plant | Gansu, Lanzhou | 210
Do. |  | Liancheng Aluminum Plant | do. | 235
Do. |  | Yinhai Aluminum Co. Ltd. | Guangxi, Laibin | 125
Do. |  | Pingguo Aluminum Co. [Aluminum Corporation of China (Chinalco)] | Guangxi, Pingguo | 380
Do. |  | Guizhou Aluminum Plant [Aluminum Corporation of China (Chinalco)] | Guizhou, Guiyang | 400
Do. |  | Chalco Zunyi Aluminum Co. Ltd. | Guizhou, Zunyi | 130
Do. |  | Henan Zhongfu Industry Co. Ltd. | Henan, Gongyi | 180
Do. |  | Jiaozuo Wanfang Aluminum Co. Ltd. | Henan, Jiaozuo | 420
Do. |  | Henan Wanji Aluminum Co. Ltd. | Henan, Luoyang | 180
Do. |  | Henan Zhongmai Mianchi Aluminum Plant | Henan, Mianchi | 400
Do. |  | Sanmenxia Tianyuan Aluminum Co. Ltd. | Henan, Sanmenxia | 110
Do. |  | Shangqiu Aluminum Smelter | Henan, Shangqiu | 180
Do. |  | Yichuan Yugang Longquan Aluminum Co. | Henan, Yichuan | 600
Do. |  | Henan Shenhuo Aluminum-Electricity Co. Ltd. | Henan, Yongcheng | 200
Do. |  | Zhengzhou Aluminum Plant [Aluminum Corporation of China (Chinalco)] | Henan, Zhengzhou | 60
Do. |  | Hanjiang Danjiangkou Aluminum Co. Ltd. | Hubei, Danjiangkou | 110
Do. |  | Hunan Chuanquan Aluminum Co. Ltd. | Hunan, Taoyuan | 210
Do. |  | Fushun Aluminum Plant [Aluminum Corporation of China (Chinalco)] | Liaoning, Fushun | 340
Do. |  | Baotou Aluminum Plant | Nei Mongol, Baotou | 250
Do. |  | East Hope Aluminum Plant | do. | 800
Do. |  | Qingtongxia Aluminum Plant (China Power Investment Corp. | Ningxia, Qingtongxia | 850
and Ningxia Qingtongxia Energy Group Co. Ltd.)
Do. |  | Qiaotou Aluminum Co. Electrolysis Branch | Qinghai, Datong | 750
Do. |  | Qinghai Aluminum Smelter [Aluminum Corporation of China (Chinalco)] | Qinghai, Xining | 560
Do. |  | Qinghai West Mining Baihe Aluminum Co. Ltd. | do. | 112
Do. |  | Tongchuan Xingguang Aluminum Co. Ltd. | Shaanxi, Tongchuan | 250
Do. |  | Shandong Chiping Xinfa Aluminum and Power Group | Shandong, Chiping | 360
Do. |  | Taishan Aluminum-Power Co. Ltd. | Shandong, Fecheng | 125
See footnotes at end of table.
TABLE 2—Continued
CHINA: STRUCTURE OF THE MINERAL INDUSTRY IN 2010
(Thousand metric tons unless otherwise specified)
Annual
Commodity |  | Major operating companies1 | Location of main facilities2 | capacitye
Aluminum—Continued:
Metal—Continued: |  | Shandong Nanshan Aluminum Co. Ltd. (Nanshan Group) | Shandong, Nanshan, Longkou | 156
Do. |  | Shandong Aluminum Plant [Aluminum Corporation of China (Chinalco)] | Shandong, Zibo | 120
Do. |  | Bingzhou Weiqiao Aluminum Co. | Shandong, Zouping | 250
Do. |  | Zouping Aluminum Co. Ltd. | do. | 150
Do. |  | Huaze Aluminum and Power Co. Ltd. | Shanxi, Hejin | 400
Do. |  | New Orient Aluminum Co. Ltd. | Shanxi, Taiyuan | 75
Do. |  | Shanxi Guanlv Aluminum Co. Ltd. | Shanxi, Yuncheng | 210
Do. |  | Yunnan Aluminum Plant | Yunnan, Kunming | 500
Antimony |  | Huaxi (China Tin) Group Industrial Co. | Guangxi, Hechi | 25
Do. |  | Hunan Chenzhou Mining Group Co. Ltd. | Hunan, Yuanling | 20
Do. |  | Xikuangshan Twinkling Star Antimony Co. Ltd. | Hunan, Lengshuijiang | 37
Asbestos |  | China National Nonmetallic Industry Corp. | Nei Mongol, Baotou; | 130
Shanxi, Lai Yuan, and Lu Liang
Barite |  | do. | Guizhou, Xiangshou | NA
Bismuth | metric tons | Guangzhou Smelter | Guangdong, Guangzhou | 300
Do. | do. | Hunan Bismuth Industry Co. Ltd. | Hunan, Chouzhou | 3500
Do. | do. | Shizhuyuan Nonferrous Metals Co. Ltd. | Hunan, Shizhuyuan | 1200
Do. | do. | Zhuzhou Smelter (Zhuye Torch Metals Co. Ltd.) | Hunan, Zhuzhou | 350
Do. | do. | Yunnan Copper Group Co. Ltd. | Nei Mongol, Chifeng | 300
Cadmium |  | Zhuzhou Smelter (Zhuye Torch Metals Co. Ltd.) | Hunan, Zhuzhou | 1
Coal |  | Hebei Provincial Government | Hebei | 70000
Do. |  | Heilongjiang Provincial Government | Heilongjiang | 100000
Do. |  | Henan Provincial Government | Henan | 100000
Do. |  | Liaoning Provincial Government | Liaoning | 70000
Do. |  | Nei Mongol Provincial Government | Nei Mongol | 90000
Do. |  | Shandong Provincial Government | Shandong | 60000
Do. |  | Shanxi Provincial Government | Shanxi | 400000
Do. |  | Sichuan Provincial Government | Sichuan | 80000
Do. |  | Shenhua Coal Corp. | Nei Mongol, Ningxia, and | 150000
Shaanxi
Cobalt | metric tons | Jinchuan Nonferrous Metals Corp. | Gansu, Jinchang | 10000
Do. | do. | Huayou Cobalt Co. Ltd. | Zhejiang, Tongxiang | 3000
Copper, refined |  | Jinchang Smelter (Tongling Nonferrous Metals | Anhui, Tongling | 170
Group Holding Co. Ltd.)
Do. |  | Jinlong Smelter (Tongling Nonferrous Metals | do. | 400
Group Holding Co. Ltd.)
Do. |  | Wuhu Smelter (Hengxin Copper Industry Group Co.) | Anhui, Wuhu | 60
Do. |  | Baiyin Nonferrous Metals Group Co. Ltd. | Gansu, Baiyin | 100
Do. |  | Jinchuan Nonferrous Metals Corp. | Gansu, Jinchuan | 400
Do. |  | Luoyang Copper Processing Factory | Henan, Luoyang | 50
Do. |  | Daye Nonferrous Metals Co. | Hubei, Daye | 400
Do. |  | Zhangjiagang United Copper Co. (Tongling | Jiangsu, Zhangjiagang | 200
Nonferrous Metals Group Holding Co. Ltd.)
Do. |  | Guixi Smelter (Jiangxi Copper Co. Ltd.) | Jiangxi, Guixi | 900
Do. |  | Dongfang Copper Co. (Huludao Nonferrous Metals Group) | Liaoning, Huludao | 100
Do. |  | Chifeng Jingeng Copper Co. Ltd. | Nei Mongol, Chifeng, | 100
Harqin Banner
Do. |  | Shandong Dongying Fangyuan Nonferrous Metals Co. Ltd. | Shandong, Dongying | 200
Do. |  | Shandong Jinsheng Nonferrous Metals Corp. | Shandong, Linyi | 100
Do. |  | Yanggu Xiangguang Copper Co. Ltd. (Shandong Fengxiang Group) | Shandong, Liaocheng, Yanggu | 600
Do. |  | Yantai Penghui Copper Industry Co. Ltd. | Shandong, Yantai | 200
See footnotes at end of table.
TABLE 2—Continued
CHINA: STRUCTURE OF THE MINERAL INDUSTRY IN 2010
(Thousand metric tons unless otherwise specified)
Annual
Commodity |  | Major operating companies1 | Location of main facilities2 | capacitye
Copper, refined—Continued: |  | Taiyuan Copper Industry Co. | Shanxi, Taiyuan | 100
Do. |  | Zhongtiaoshan Nonferrous Metals Co. | Shanxi, Yuangu | 100
Do. |  | Huili Kunpeng Co. Ltd. | Sichuan, Huili | 100
Do. |  | Tianjin Datong Copper Co. Ltd. | Tianjin | 200
(formerly Tianjin Copper Electrolysis Factory)
Do. |  | Yunnan Smelter (Chinalco Yunnan Copper Group Co. Ltd.) | Yunnan, Kunming | 250
Do. |  | Hangzhou Fuchunjiang Smelting Co. Ltd. | Zhejiang, Fuchunjiang | 100
Gallium | metric tons | Shandong Aluminum Plant | Shandong, Zibo | 10
Gas, natural | billion cubic meters | China National Petroleum Corp. | Sichuan | 10
Germanium | metric tons | Shaoguan Smelter (Shenzhen Nonfemet Co.) | Guangdong, Shaoquan | 30
Do. | do. | Nanjing Germanium Co. Ltd. | Jiangsu, Nanjing | 30
Do. | do. | Nei Mongol Xilingol Tongtai Germanium Refine Co. Ltd. | Nei Mongol, Xilinhot | 20
Do. | do. | Shanghai Lontai Copper Co. Ltd. | Shanghai | 10
Do. | do. | Lincang Xinyuan Germanium Co. Ltd. | Yunnan, Lincang | 30
Do. | do. | Yunnan Chihong Zinc and Germanium Co. Ltd. | Yunnan, Qujing | 10
Gold, refined | do. | China National Gold Corp. | Henan, Lingbao | 10
Do. | do. | Zhongyan Gold Smelter (Zhongjin Gold Co. Ltd.) | Henan, Sanmenxia | 30
Do. | do. | Jiangxi Copper Co. Ltd. | Jiangxi, Guixi | 20
Do. | do. | Laizhou Gold Co. | Shandong, Laizhou | 15
Do. | do. | Yanggu Xiangguang Copper Co. Ltd. (Shandong Fengxiang Group) | Shandong, Liaocheng, Yanggu | 20
Do. | do. | Shandong Yanggu Xiangguang Co. Ltd. | Shandong, Yanggu | 20
Do. | do. | Yantai Penghui Copper Industry Co. Ltd. | Shandong, Yantai | 5
Do. | do. | Zhaoyuan Gold Co. | Shandong, Zhaoyuan | 15
Do. | do. | Great Wall Gold Silver Refinery | Sichuan, Chengdu | 100
Graphite |  | Jixi Aoyu Graphite Co. Ltd. | Heilongjiang, Jixi and Luo | 60
Do. |  | Nei Mongol Xinghe Jingxin Graphite Co. Ltd. | Nei Mongol, Xinghe | 10
Indium | metric tons | Shaoguan Smelter (Shenzhen Nonfemet Co.) | Guangdong, Shaoquan | 25
Do. | do. | Guangxi Tanghan Zinc & Indium Co. Ltd. | Guangxi, Hechi | 30
Do. | do. | Laibin Smelter [Liuzhou Huaxi (China Tin) Group Co.] | Guangxi, Laibin | 50
Do. | do. | Guangxi Debang Technology Co. Ltd. | Guangxi, Liuzhou | 75
Do. | do. | Liuzhou Zinc Products Co. | do. | 20
Do. | do. | Yintai Technology Co. Ltd. | do. | 40
Do. | do. | Yuguang Gold-Lead Co. Ltd. | Henan, Jiyuan | 10
Do. | do. | Xiangtan Zhengtan Nonferrous Metal Co. Ltd. | Hunan, Xiangtan | 75
Do. | do. | Zhuzhou Smelter | Hunan, Zhuzhou | 60
Do. | do. | Nanjing Germanium Co. Ltd. | Jiangsu, Nanjing | 150
Do. | do. | Nanjing Sanyou Electronic Material Co. Ltd. | do. | 50
Do. | do. | Huludao Nonferrous Metals Group Co. | Liaoning, Huludao | 50
Do. | do. | Yunnan Chengfeng Nonferrous Metals Co. Ltd. | Yunnan, Gejiu | 10
Do. | do. | Yunnan Mengzi Mining and Smelting Co. Ltd. | Yunnan, Honghe | 30
Iron and steel:
Iron ore |  | Ma'anshan Iron and Steel Co. | Anhui, Maanshan | 10000
Do. |  | Shoudu (Capital) Mining Co. | Beijing | 20000
Do. |  | Jiuquan Iron and Steel Co. | Gansu, Jiayuguan | 4000
Do. |  | Hainan Iron Mine | Hainan, Changjiang | 4600
Do. |  | Handan Xingtai Metallurgical Bureau (Hebei Iron and Steel Group Co.) | Hebei, Handan | 3800
Do. |  | Tangshan Iron and Steel Co. (Hebei Iron and Steel Group Co.) | Hebei, Tangshan | 3000
Do. |  | Wuhan Iron and Steel (Group) Co. (Wugang) | Hubei, Wuhan | 5100
Do. |  | Meishan Metallurgical Co. | Jiangsu, Nanjing | 2000
Do. |  | Banshigou Iron Mine Mining Co. | Jilin, Hunjiang | 1400
Do. |  | Anshan Mining Co. | Liaoning, Anshan | 30000
Do. |  | Benxi Iron and Steel Co. | Liaoning, Benxi | 13700
Do. |  | Baotou Iron and Steel and Rare Earth Co. | Nei Mongol, Baotou | 10000
Do. |  | Taiyuan Iron and Steel Co. | Shanxi, Taiyuan | 4000
See footnotes at end of table.
TABLE 2—Continued
CHINA: STRUCTURE OF THE MINERAL INDUSTRY IN 2010
(Thousand metric tons unless otherwise specified)
Annual
Commodity |  | Major operating companies1 | Location of main facilities2 | capacitye
Iron and steel—Continued:
Iron ore—Continued |  | Dabaoshan Mining Co. | Guangdong, Qujiang | 1670
Do. |  | Panzhihua Mining Co. | Sichuan, Panzhihua | 13000
Do. |  | Kunming Iron and Steel Co. | Yunnan, Kunming | 1400
Ferroalloys |  | Shoudu (Capital) Iron and Steel (Group) Co. | Beijing | 35
Do. |  | Qingshan Holding Group Co. Ltd. | Fujian, Fu'an | 300
Do. |  | Desheng Nickel Industry Co. Ltd. | Fujian, Luoyuanwan | 920
Do. |  | Northwest Ferroalloy Co. | Gansu, Yongdeng | 60
Do. |  | Zunyi Ferroalloy Co. | Guizhou, Zunhi | 100
Do. |  | Zhejiang Huaguang Smelting Group | Jiangxi, Hengfeng | 50
Do. |  | Jilin Ferroalloy Co. | Jilin, Jilin | 250
Do. |  | Jinzhou Ferroalloy Co. | Liaoning, Jinzhou | 90
Do. |  | Liaoyang Ferroalloy Co. | Liaoning, Liaoyang | 70
Do. |  | Shanghai Iron and Steel Co. Ltd. | Shanghai | 180
Do. |  | Emei Ferroalloy Co. | Sichuan, Emei | 70
Do. |  | Hengshan Ferroalloy Co. | Zhejiang, Jiande | 70
Crude steel |  | Ma'anshan Iron and Steel Co. | Anhui, Maanshan | 10000
Do. |  | Shoudu (Capital) Iron and Steel (Group) Co. (Shougang) | Beijing | 4000
Do. |  | Liuzhou Iron and Steel Group | Guangxi, Liuzhou | 6000
Do. |  | Handan Iron and Steel General Work (Hebei Iron and Steel Group Co.) | Hebei, Handan | 12000
Do. |  | Shougang Qianan Iron and Steel Co. Ltd. (Shougang) | Hebei, Qianan | 7800
Do. |  | Tangshan Iron and Steel Co. (Taigang) (Hebei Iron and Steel Group Co.) | Hebei, Tangshan | 15000
Do. |  | Wuhan Iron and Steel (Group) Co. (Wugang) | Hubei, Wuhan | 12000
Do. |  | Shagang Group Co. Ltd. | Jiangsu, Zhangjiagang | 30000
Do. |  | Anshan Iron and Steel (Group) Co. (Angang) (Anben Iron and Steel Group) | Liaoning, Anshan | 16000
Do. |  | Benxi Iron and Steel Co. (Bengang) (Anben Iron and Steel Group) | Liaoning, Benxi | 6000
Do. |  | Baotou Iron and Steel and Rare Earth Co. (Baogang Group) | Nei Mongol, Baotou | 10000
Do. |  | Baoshan Iron and Steel (Group) Corp. (Baosteel) [Baogang Group] | Shanghai | 19000
Do. |  | Shanghai Iron and Steel Co. Ltd. | do. | 6000
Do. |  | Shandong Jinan Iron and Steel Group Co. (Shandong Iron and Steel Group) | Shandong, Jinan | 10000
Do. |  | Shandong Laiwu Iron and Steel Group Co. (Shandong Iron and Steel Group) | Shandong, Laiwu | 10000
Do. |  | Taiyuan Iron and Steel Co. (Taigang) | Shanxi, Taiyuan | 5000
Do. |  | Panzhihua Iron and Steel (Group) Co. (Pangang) | Sichuan, Panzhihua | 6000
Do. |  | Xinjiang Biyi Iron and Steel Group (Baogang Group) | Xinjiang, Urumqi | 6000
Lead |  | Jiuhua Smelter (Tongling Nonferrous Metals Group | Anhui, Chizhou | 80
Holding Co. Ltd.)
Do. |  | Baiyin Nonferrous Metals Co. Ltd. | Gansu, Baiyin | 80
Do. |  | Shaoguan Smelter (Shenzhen Nonfemet Co.) | Guangdong, Shaoquan | 100
Do. |  | Laibin Smelter [Huaxi (China Tin) Group Co.] | Guangxi, Laibin | 100
Do. |  | Hechi Nanfang Nonferrous Metals Smelting Co. Ltd. | Guangxi, Hechi | 80
Do. |  | Anyang Smelter (Yubei Metal Co.) | Henan, Anyang | 160
Do. |  | Jiyuan Wangyang Smelter (Jiquan Wangyang Smeltery Group Co. Ltd.) | Henan, Jiaozuo | 160
Do. |  | Jinli Smelter (Jiyuan Jinli Smelting Co.) | Henan, Jiyuan | 300
Do. |  | Jiyuan Smelter (Yuguang Gold-Lead Co. Ltd.) | do. | 350
Do. |  | Henan Lingye Co. Ltd. | Henan, Lingbao | 100
Do. |  | Hanjiang Smelter | Hubei, Luhekou | 50
Do. |  | Shuikoushan Nonferrous Metals Co. Ltd. | Hunan, Hengyang | 100
Do. |  | Zhuzhou Smelter (Zhuye Torch Metals Co. Ltd.) | Hunan, Zhuzhou | 100
Do. |  | Xuzhou Chunxing Alloy Co. Ltd. | Jiangsu, Xuzhou | 150
Do. |  | Jiangxi Jinde Lead Co. Ltd. | Jiangxi, Shangrao | 80
Do. |  | Huludao Nonferrous Metals Group Co. Ltd. | Liaoning, Huludao | 30
Do. |  | Shaanxi Dongling Group | Shaaxi, Baoji | 100
Do. |  | Yunnan Tin Co. Ltd. (Yunnan Tin Corp.) | Yunnan, Gejiu | 100
Do. |  | Kunming Smelter | Yunnan, Kunming | 100
Do. |  | Yunnan Chihong Zinc and Germanium Co. Ltd. | Yunnan, Qujing | 100
See footnotes at end of table.
TABLE 2—Continued
CHINA: STRUCTURE OF THE MINERAL INDUSTRY IN 2010
(Thousand metric tons unless otherwise specified)
Annual
Commodity |  | Major operating companies1 | Location of main facilities2 | capacitye
Lithium, LiCO3 |  | Baiyin Zabuye Lithium Co. Ltd. | Gansu, Baiyin | 5
(Zabuye Lithium High-Tech Co. Ltd.)
Do. |  | Sichuan Shehong Lithium Co. Ltd. | Sichuan, Shehong | 2
Do. |  | Sichuan Tianqi Lithium Industry Co. Ltd. | Sichuan, Suining | 7
(Chengdu Tianqi Group Co. Ltd.)
Do. |  | Qinghai Yanhu Industry Group Co. Ltd. | Qinghai, Golmud | 10
Do. |  | Xinjiang Lithium Co. | Xinjiang, Urumqi | 5
Magnesium |  | Zunyi Titanium Co. Ltd. | Guizhou, Zunyi | 24
Do. |  | Ningxia Huayuan Magnesium Group | Ningxia, Yinchuan | 15
Do. |  | Huayu Interprises (Group) Ltd. | Shanxi, Jishan | 35
Do. |  | Taiyuan Tongxiang Magnesium Metal Co. Ltd. | Shanxi, Taiyuan | 45
Do. |  | Taiyuan Yiwei Magnesium Co. Ltd. | do. | 21
Do. |  | Wenxi Biyun Magnesium Co. Ltd. | Shanxi, Wenxi | 30
Do. |  | Wenxi Yinguang Magnesium Group | do. | 40
Manganese, metal |  | Chongqing Tycoon Manganese Co. Ltd. | Chongqing | 23
Do. |  | Guangxi Dameng Manganese Industry Co. Ltd. | Guangxi, Nanning | 70
Molybdenum, concentrate |  | Luoyang Luanchuan Molybdenum Industry Group Co., Ltd. | Henan, Luanchuan | 30
Do. |  | Jinduicheng Molybdenum Industry Group Co. Ltd. | Shaanxi, Huaxian | 30
Nickel, refined |  | Jinchuan Nonferrous Metals Corp. | Gansu, Jinchuan | 120
Do. |  | Guangxi Yulin Weinie Co. Ltd. | Guangxi, Bobai | 18
Do. |  | Jiangxi Jiangli New Type Material Co. Ltd. | Jiangxi, Fenyi | 10
Do. |  | Jilin Jien Nickel Industry Co. Ltd. | Jilin, Panshi | 10
Do. |  | Inco New Nickel Materials (Dalian) Co. Ltd. | Liaoning, Dalian | 32
Do. |  | Chengdu Electro-Metallurgy Factory | Sichuan, Chengdu | 5
Do. |  | Huili Kunpeng Co. Ltd. | Sichuan, Huili | 10
Do. |  | Xinjiang Fukang Smelter | Xinjiang, Fukang | 15
Do. |  | Xinjiang Xinxin Mining Co. Ltd. | Xinjiang, Fuyun | 7
Do. |  | Yuanjiang Nickel Industry Co. Ltd. | Yunnan, Yuxi | 5
Palladium and | kilograms | Jinchuan Nonferrous Metals Corp. | Gansu, Jinchang | 3500
platinum
Petroleum, crude |  | Shengli Bureau | Hebei, Shengli | 33500
Do. |  | Daqing Bureau | Heilongjiang, Daqing | 55000
Do. |  | Liaohe Bureau | Liaoning, Liaohe | 15000
Do. |  | Bohai Offshore Oil Corp. | Bohai | 4000
Do. |  | Nanhai East Corp. | Nanhai | 5000
Potash |  | Qinghai Yanhu Industry Group Co. Ltd. | Qinghai, Charhan | 2000
Do. |  | Xinjiang Lup Nur Potassic Salt Scientific and Technology Development Co. | Xinjiang, Ruoqiang | 1200
Rare earths |  | Fujian Changting Jinlong Rare Earth Co. Ltd. | Fujian, Changting | 4
Do. |  | Gansu Rare Earths Co. | Gansu, Baiyin | 32
Do. |  | Zhujiang Smelter | Guangdong, Guangzhou | 5
Do. |  | Jiangyin Jiahua Advanced Material Resources Co. Ltd. | Jiangsu, Jiangyin | 3
(Neo Material Technologies)
Do. |  | Liyang Rhodia Rare Earth New Material Co. Ltd. (Rhodia Group) | Jiangsu, Liyang | 12
Do. |  | Jiangsu Guosheng Rare Earth Co. Ltd. | Jiangsu, Taixing | 5
Do. |  | Yixing Xinwei Leeshing Rare Earth Co. Ltd. | Jiangsu, Yixing | 6
(China Rare Earth Holdings Ltd.)
Do. |  | Dingnan Nanfang Rare Earth Co. Ltd. | Jiangxi, Ganzhou, Dingnan | 4
Do. |  | Longnan Guangdong Rising Rare Earth Smelting Co. Ltd. | Jiangxi, Ganzhou, Longnan | 4
Do. |  | Baotou Iron and Steel and Rare Earths Corp. (Baogang Group) | Nei Mongol, Baotou | 55
Do. |  | Leshan Primet (Puruimei) New Materials Co. Ltd. (US Primet LLC) | Sichuan, Leshan | 8
Do. |  | Sichuan Jiangxi Copper Rare Earth Co. Ltd. (Jiangxi Copper Co. Ltd.) | Sichuan, Mianning | 18
Rhenium | metric tons | Guixi Smelter (Jiangxi Copper Co. Ltd.) | Jiangxi, Guixi | 3
rhenate
See footnotes at end of table.
TABLE 2—Continued
CHINA: STRUCTURE OF THE MINERAL INDUSTRY IN 2010
(Thousand metric tons unless otherwise specified)
Annual
Commodity |  | Major operating companies1 | Location of main facilities2 | capacitye
Salt |  | Shandong Haihua Group Co. Ltd. | Shandong, Weifang | 1400
Do. |  | Zigong Zhangjiaba Salt Chemical Plant | Sichuan, Zigong | 250
Silver | metric tons | Jinchuan Nonferrous Metals Corp. | Gansu, Jinchang | 150
Do. | do. | Laibin Smelter [Huaxi (China Tin) Group Co.] | Guangxi, Laibin | 80
Do. | do. | Daye Nonferrous Metals Co. | Hubei, Daye | 300
Do. | do. | Jiyuan Smelter (Yuguang Gold-Lead Co. Ltd.) | Henan, Jiyuan | 730
Do. | do. | Jiangxi Copper Co. Ltd. | Jiangxi, Guixi | 430
Do. | do. | Huludao Nonferrous Metals Group Co. Ltd. | Liaoning, Huludao | 80
Do. | do. | Yanggu Xiangguang Copper Co. Ltd. (Shandong Fengxiang Group) | Shandong, Liaocheng, Yanggu | 600
Do. | do. | Yantai Penghui Copper Industry Co. Ltd. | Shandong, Yantai | 80
Do. | do. | Great Wall Gold Silver Refinery | Sichuan, Chengdu | 300
Do. | do. | Yunnan Chengfeng Nonferrous Metals Co. Ltd. | Yunnan, Gejiu | 150
Do. | do. | Yunnan Tin Co. Ltd. (Yunnan Tin Corp.) | do. | 160
Do. | do. | Yunnan Smelter (Yunnan Copper Group Co. Ltd.) | Yunnan, Kunming | 450
Selenium | do. | Jinchuan Nonferrous Metals Corp. | Gansu, Jinchang | 50
Do. | do. | Guixi Smelter (Jiangxi Copper Co. Ltd.) | Jiangxi, Guixi | 300
Strontium, carbonate |  | Chongqing Chonglong Strontium Co. Ltd. | Chongqing | 20
Do. |  | Chongqing Tongliang Redbutterfly Strontium Co. | do. | 120
Do. |  | Shijiazhuang Zhengding Xian Jinshi Chemical Co. Ltd | Hebi, Shijiazhuang | 55
Do. |  | Hebei Xinji Chemical Group | Hebei, Xinji | 60
Do. |  | Nanjing Jinyan Strontium Co. Ltd. | Jiangsu, Lishui | 25
Talc |  | China National Nonmetallic Industry Corp. | Guangxi, Longshen | 130
Do. |  | do. | Liaoning, Haicheng | 50
Do. |  | do. | Shandong, Qixia | 5
Tellurium, | metric tons | Jiangxi Copper Co. Ltd. | Jiangxi, Guixi | 50
concentrate
Tin, smelter |  | Guihuacheng Smelter (Guangxi Pinggui PGMA Co. Ltd. | Guangxi, Hezhou | 8
Do. |  | Laibin Smelter (Guangxi China Tin Group Co. Ltd.) | Guangxi, Laibin | 25
Do. |  | Chenzhou Smelter (Yunnan Tin Co. Ltd.) | Hunan, Chenzhou | 20
Do. |  | Nanshan Tin Co. Ltd. | Jiangxi, Nankang | 10
Do. |  | Yunnan Chengfeng Nonferrous Metals Co. Ltd. | Yunnan, Gejiu | 20
Do. |  | Yunnan Tin Co. Ltd. (Yunnan Tin Corp.) | do. | 70
Do. |  | Yunnan Gejiu Zili Metallurgy Co. Ltd. | Yunnan, Huogudu | 20
Titanium, sponge |  | Guizhou Southwest Titanium Co. Ltd. | Guizhou, Guiyang | 3
Do. |  | Zunyi Titanium Co. Ltd. | Guizhou, Zunyi | 15
Do. |  | Tangshan Tianhe Titanium Co. Ltd. | Hebei, Tangshan | 6
Do. |  | Luoyang Sun Rui Wanji Titanium Industry Co. Ltd. | Henan, Xinan | 10
Do. |  | Chaoyang Baisheng Zirconium Co. Ltd. | Liaoning, Chaoyang | 8
Do. |  | Chaoyang Jintai Titanium Co. Ltd. | do. | 7
Do. |  | Fushun Titanium Co. Ltd. | Liaoning, Fushun | 5
Do. |  | Jinzhou Huashen Nonferrous Metals Plant | Liaoning, Jinzhou | 10
Do. |  | Baoti Titanium Industry Co. Ltd. | Shaanxi, Baoji | 10
Tungsten, concentrate |  | Ninghua Hangluoken Tungsten Mine (Amoi Tungsten Co. Ltd.) | Fujian, Ninghua | 4
Do. |  | Shizhuyuan Nonferrous Metals Co. | Hunan, Chenzhou | 5
Do. |  | Yaogangxian Tungsten Mine | Hunan, Yizhang | 3
Do. |  | Jiangxi Tungsten and Rare Earth Co. Ltd. | Jiangxi, Gangzhou | 15
See footnotes at end of table.
TABLE 2—Continued
CHINA: STRUCTURE OF THE MINERAL INDUSTRY IN 2010
(Thousand metric tons unless otherwise specified)
Annual
Commodity |  | Major operating companies1 | Location of main facilities2 | capacitye
Zinc |  | Northwest China Lead-Zinc Smelter (Baiyin | Gansu, Baiyin | 150
Nonferrous Metals Co. Ltd.)
Do. |  | Shaoguan Smelter (Shenzhen Nonfemet Co.) | Guangdong, Shaoquan | 270
Do. |  | Hechi Nanfang Nonferrous Metal Smelting Co. Ltd. | Guangxi, Hechi | 200
Do. |  | Liuzhou Nonferrous Metal Smelting Co. Ltd. (former | Guangxi, Liuzhou | 100
Liuzhou Zinc Products Factory)
Do. |  | Yugang Gold-Lead Co. Ltd. | Henan, Jiyuan | 250
Do. |  | Shuikoushan Nonferrous Metals Co. Ltd. | Hunan, Hengyan | 60
Do. |  | Zhuzhou Smelter (Zhuye Torch Metals Co. Ltd.) | Hunan, Zhuzhou | 500
Do. |  | Huludao Zinc Smelting Co. | Liaoning, Huludao | 390
(Huludao Nonferrous Metals Group. Co. Ltd.)
Do. |  | Zijin Bayannur Co. Ltd. (Zijin Mining Group) | Nei Mongol, Bayannar League | 220
Do. |  | Chifeng NFC Kumba Hongye Zinc Co. Ltd. (China Nonferrous Metals | Nei Mongol, Chifeng | 230
Foreign Engineering and Construction Co. Ltd.)
Do. |  | Xingan Copper and Zinc Smelter | Nei Mongol, Xilinuole | 100
Do. |  | Dongling Zinc Industry Co. Ltd. (Dongling Group) | Shaanxi, Baoji | 250
Do. |  | Laibin Smelter | Yunnan, Laibin | 60
Do. |  | Yunnan Jinding Zinc Co. Ltd. (Sichuan Hongda Group) | Yunnan, Lanping | 120
Do. |  | Yunnan Chihong Zinc and Germanium Co. Ltd. | Yunnan, Qujing | 280
eEstimated; estimated data are rounded to no more than three significant digits. Do., do. Ditto. NA Not available.
1Most companies are owned by either the central Government or a Provincial government.
2Listed by Province or Autonomous Region, followed by locality.

## Table3
TABLE 3
CHINA: EXPORTS OF SELECTED MINERAL COMMODITIES IN 2010
| Quantity | Value
Commodity | (metric tons) | (thousands)
METALS
Aluminum:
Alumina | 57040 | 34243
Metal and alloys:
Unwrought | 754378 | 1535610
Semimanufactures | 2180000 | 7542834
Antimony:
Metal, unwrought | 5173 | 39910
Oxide | 52130 | 391457
Barium sulfate | 2570000 | 174671
Copper, metal and alloys:
Unwrought | 39538 | 310773
Semimanufactures | 508580 | 3871847
Indium, unwrought, including powder | 124 | 65928
Iron and steel:
Pig iron and cast iron | 710000 | 303003
Steel:
Bars and rods | 5190000 | 3788371
Shapes and sections | 2080000 | 1358452
Sheets and plates | 24810000 | 19369260
Tube and pipe | 1210000 | 2636660
Wire of steel or iron | 1220000 | 1094630
Ferroalloys | 1260000 | 2216772
Scrap | 372831 | 161209
Magnesium, metal and alloy:
Unwrought, Mg not less than 99.8% | 190230 | 505443
Other unwrought | 85851 | 259579
Manganese, unwrought | 102890 | 294411
Molybdenum, ores and concentrates | 24497 | 479094
Silver, unwrought | 1421 | 887966
Tin, metal and alloys, unwrought | 714 | 18402
Tungsten, tungstates | 5475 | 109357
Zinc:
Metal and alloys, unwrought | 43395 | 101742
Oxide and peroxide | 16581 | 27240
INDUSTRIAL MINERALS
Cement | 16160000 | 723070
Fluorspar | 600000 | 133809
Granite | 8040000 | 2563517
Graphite, natural | 590000 | 207192
Magnesia, fused | 2490000 | 661571
Rare-earth products | 39813 | 939813
Talc | 590000 | 118041
MINERAL FUELS AND RELATED MATERIALS
Coal | 19030000 | 2252219
Coke, semicoke | 3350000 | 1392666
Petroleum:
Crude oil | 3030000 | 1651152
Refinery products | 26880000 | 17044039
Source: General Administration of Customs of the People's Republic of China, 2010, China
monthly exports and imports, no. 12.

## Table4
TABLE 4
CHINA: IMPORTS OF SELECTED MINERAL COMMODITIES IN 2010
(Metric tons unless otherwise specified)
Value
Commodity |  | Quantity | (thousands)
METALS
Aluminum:
Bauxite |  | 30360023 | 1323765
Alumina |  | 4310000 | 1498562
Metal and alloys, unwrought |  | 364873 | 800708
Semimanufactures |  | 590560 | 3125486
Scrap |  | 2850000 | 4293668
Chromium, chromite |  | 8660000 | 2398089
Cobalt:
Ore and concentrates |  | 340543 | 832978
Unwrought and powder |  | 16907 | 254990
Copper:
Ore and concentrates |  | 6470000 | 12678559
Anode |  | 398991 | 2932705
Metal and alloys, unwrought |  | 3381942 | 25136457
Semimanufactures |  | 910545 | 7600148
Scrap |  | 4360000 | 12236478
Iron and steel:
Iron ore |  | 618630000 | 79427005
Steel:
Bars and rods |  | 1130000 | 1635302
Seamless pipe |  | 480000 | 1722262
Shapes and sections |  | 460000 | 418424
Sheets and plates |  | 13920000 | 14853496
Scrap |  | 5850000 | 3004974
Manganese ore |  | 11580000 | 2805053
Nickel:
Ore and concentrates |  | 25078528 | 1946418
Metal, refined greater than 99.95% Ni |  | 1975 | 44043
Metal, other refined |  | 179347 | 3779740
Titanium dioxide |  | 269038 | 644165
INDUSTRIAL MINERALS
Diamond | kilograms | 3624 | 3998101
Nitrogen, phosphorous, and potassium fertilizers:
Compound fertilizers |  | 1080000 | 445864
Diammonium phosphate |  | 420000 | 157676
Potassium chloride |  | 5240000 | 1840566
Potassium sulfate |  | 110000 | 51259
Urea |  | 13256 | 3043
MINERAL FUELS AND RELATED MATERIALS
Coal |  | 164780000 | 16935080
Liquefied natural gas |  | 9360000 | 3020534
Petroleum:
Crude oil |  | 239310000 | 135151090
Refinery products |  | 36880000 | 22343018
Source: General Administration of Customs of the People's Republic of China, 2010, China
monthly exports and imports, no. 12.

## Table5
TABLE 5
CHINA: BASIC RESERVES OF MAJOR MINERAL COMMODITIES IN 2010
(Thousand metric tons unless otherwise specified)
Commodities |  | Basic reserves1
Antimony, Sb |  | 710
Barite, ore | million metric tons | 95
Bauxite | do. | 897
Chromite, ore |  | 4400
Coal | billion metric tons | 279
Copper, Cu |  | 28700
Fluorite, ore |  | 40600
Gas, natural | billion cubic meters | 3780
Gold, Au | metric tons | 1860
Graphite, mineral |  | 54000
Iron ore, ore | million metric tons | 22200
Kaolin | do. | 639
Lead, Pb |  | 12700
Magnesite, ore | million metric tons | 1830
Manganese, ore | do. | 195
Mirabilite, Na2SO4 | do. | 9100
Molybdenum, Mo |  | 4630
Nickel, Ni |  | 3120
Petroleum | million metric tons | 3170
Phosphorus, ore | do. | 2900
Potash, KCl | do. | 439
Pyrite, ore | do. | 1590
Salt, NaCl | billion metric tons | 175
Silica, ore | million metric tons | 1460
Silver, Ag |  | 36
Talc, ore | million metric tons | 126
Tin, Sn |  | 1380
Titanium, ore | million metric tons | 230
Tungsten, WO3 |  | 2200
Vanadium, V2O5 |  | 12400
Zinc, Zn |  | 32500
1Rounded to three significant digits.
Source: China Statistical Yearbook 2011, p. 398.