## Text
This report is included in USGS Minerals Yearbook 2011, volume III, Area Reports—International.
The Mineral Industry of the Republic of Korea in 2011
This workbook includes an embedded Word document and two tables (see tabs below).
This icon is linked to an embedded text document. Double-click on the icon to view the text document.
Advance release: | 2013-05-18
Final release: | 2013-09-23

## Table 1
TABLE 1
REPUBLIC OF KOREA: PRODUCTION OF MINERAL COMMODITIES1
(Metric tons unless otherwise specified)
Commodity |  | 2007 |  | 2008 |  | 2009 |  | 2010 |  | 2011
METALS
Bismuth, metal |  | 267 |  | 210 |  | 300 |  | 498 |  | 480
Cadmium, smelter |  | 2846 |  | 3090 |  | 2500 |  | 4166 |  | 3005
Copper:
Mine output, Cu content |  | 6 |  | 4 |  | 14 |  | 9 |  | --
Metal:
Smelter, primary and secondary |  | 515000 |  | 544000 |  | 499200 |  | NA | r | NA
Refined, primary and secondary |  | 581467 |  | 537925 |  | 531701 |  | 564600 |  | 595447
Gold:
Mine output, Au content | kilograms | 162 |  | 175 |  | 274 |  | 235 |  | 209
Metal, refined | do. | 47078 |  | 37989 |  | 51186 |  | 54540 |  | 49550
Iron and steel:
Iron ore and concentrate:
Gross weight | thousand metric tons | 291 |  | 366 |  | 455 |  | 513 |  | 542
Fe content | do. | 163 |  | 204.96 |  | 274 | r | 308 |  | 320
Metal:
Pig iron | do. | 29437 |  | 31043 |  | 27475 |  | 31228 |  | 42213
Ferroalloys:
Ferromanganese |  | 209321 |  | 251125 |  | -- |  | 286259 | r | 355047
Ferrosilicomanganese |  | 105607 |  | 76184 |  | -- |  | 120779 | r | 195650
Total |  | 314928 |  | 327309 |  | -- |  | 407038 | r | 550697
Steel, crude | thousand metric tons | 51517 |  | 53493 |  | 48572 |  | 58914 | r | 68519
Lead:
Mine output, Pb content |  | 12 |  | 449 |  | 2064 |  | 1168 |  | 2577
Metal, smelter |  | 195022 |  | 244137 |  | 216918 |  | 197900 |  | 256851
Nickel:
Ferronickel |  | -- |  | 2506 |  | 21609 |  | 20000 | e | 20000 | e
Metal |  | 28675 |  | 28653 |  | NA |  | NA |  | NA
Silver:
Mine output, Ag content | kilograms | 1400 |  | -- |  | -- |  | 2025 | r | 2649
Metal | do. | 1393935 |  | 1461886 |  | 1740078 |  | 1735535 | r | 2197409
Zinc:
Mine output, Zn content |  | 4067 |  | 3672 |  | 3672 |  | 710 |  | 1486
Metal, primary |  | 670000 |  | 738000 |  | 751179 |  | 717100 |  | 828735
INDUSTRIAL MINERALS
Cement, hydraulic | thousand metric tons | 52182 |  | 51653 |  | 50127 |  | 47420 | r | 48300
Clays, kaolin | do. | 688 |  | 955 |  | 659 |  | 764 |  | 799
Diatomaceous earth |  | 2360 |  | 2540 |  | 2440 |  | 2200 |  | 5150
Feldspar |  | 398513 |  | 344257 |  | 622700 |  | 496511 |  | 384221
Graphite, all types |  | 52 |  | 73 |  | 48 |  | 34 |  | --
Lime, slaked limee |  | 3900000 |  | 4000000 |  | NA |  | NA |  | NA
Mica, all grades |  | 42385 |  | 49474 |  | 27078 |  | 36486 |  | NA
Salt |  | 249515 |  | 384304 |  | 382270 |  | 222509 |  | 372230
Soda ash, manufacturede |  | -- | r | -- | r | -- | r | -- | r | --
Stone, sand and gravel:
Limestone | thousand metric tons | 82655 |  | 83469 |  | 77923 |  | 79625 |  | 82368
Quartzite | do. | 3511 |  | 3325 |  | 3536 |  | 3603 |  | 3603
Sand, including glass sand | do. | 22227 |  | 1757 |  | 455 |  | 535 |  | 394
Sulfur, byproduct:e
Metallurgy | do. | 670 |  | 660 |  | 600 |  | 480 | r | 480
Petroleum | do. | 1000 |  | 900 |  | 900 |  | 720 | r | 720
Total | do. | 1670 |  | 1560 |  | 1500 |  | 1200 | r | 1200
Talc and related materials:
Pyrophyllite |  | 798054 |  | 892625 |  | 617411 |  | 673936 |  | 510708
Talc |  | 9557 |  | 6438 |  | 5996 |  | 5729 |  | 15608
Zeolites |  | 157408 |  | 217691 |  | 235226 |  | 242190 |  | 231420
See footnotes at end of table.
TABLE 1—Continued
REPUBLIC OF KOREA: PRODUCTION OF MINERAL COMMODITIES1
(Metric tons unless otherwise specified)
Commodity |  | 2007 |  | 2008 |  | 2009 |  | 2010 |  | 2011
MINERAL FUELS AND RELATED MATERIALS
Carbon blacke |  | 497191 | 2 | 484000 |  | 500000 |  | 500000 |  | 500000
Coal, anthracite | thousand metric tons | 2886 |  | 2773 |  | 2519 |  | 2500 | e | 2500 | e
Fuel briquets, anthracite briquetse | do. | 2400 |  | 2320 |  | 2000 |  | 2000 |  | 2000
Petroleum, refinery products3 | thousand 42-gallon barrels | 770523 |  | 747827 |  | 750000 |  | 750000 | e | 750000 | e
eEstimated; estimated data are rounded to no more than three significant digits; may not add to totals shown. rRevised. do. Ditto. NA Not available.
-- Zero.
1Table includes data available through October 24, 2012.
2Reported figure.
3Includes bunker oil C-type, diesel oil, gasoline, kerosene, liquefied petroleum gas, and naphtha.
Sources: Ministry of Commerce, Industry and Energy, Korea Institute of Geoscience and Mineral Resources, 2011 supply and demand balance by
mineral, p. 9; U.S. Geological Survey Minerals Questionnaires 2007–11. World Bureau of Metal Statistics, December 2011. The Bank of Korea Monthly
Statistical Bulletin, table 41, Exports by principal commodity, and table 42, Imports by principal commodity, May 2011, p. 132–135.

## Table 2
TABLE 2
REPUBLIC OF KOREA: STRUCTURE OF THE MINERAL INDUSTRY IN 2011
(Thousand metric tons unless otherwise specified)
|  | Major operating companies |  | Annual
Commodity |  | and major equity owners | Location of main facilities | capacity
Bismuth, metal | metric tons | Korea Zinc Co. Ltd. | Onsan refinery | 500
Cadmium | do. | do. | do. | 2100
Do. | do. | Young Poong Corp. | Sukpo refinery | 2100
Cement |  | Ssangyong Cement Industrial Co. Ltd. | Plants at Tonghae, Kwang Yang, | 15040
Munkyung, Pukpyong, and Yeongwol
Do. |  | Sung Shin Cement Manufacturing Co. Ltd. | Tanyang plant | 13700
Do. |  | Tong Yang Major Corp. | Plants at Pukpyong and Samchok | 11580
Do. |  | Lafarge Halla Cement Corp. | Plants at Kwang Yang and Okkye | 9500
Do. |  | Hyundai Cement Co. Ltd. | Plants at Tanyang and Yongwol | 8600
Do. |  | Hanil Cement Manufacturing Co. | Plants at Chungbuk and Tanyang | 7200
Do. |  | Asia Cement Manufacturing Co. Ltd. | Plants at Daegu and Jaechon | 4600
Coal |  | Korea Coal Corp. | Mines at Changsung, Dogae, and Hwasoon | 2000
Copper, metal, primary |  | Korea Zinc Co. Ltd. | Onsan | 20
Do. |  | LS-Nikko Copper Inc. | Changhang | 60
Do. |  | do. | Onsan | 510
Gas, natural |  | Korea National Oil Corp. | Ulleung Basin | NA
Gold:
In concentrate | kilograms | Hangum Co. Ltd. | Muguk Mine, Haenam, | 1600
Jeonnam (South Cholla) Province
Refined | do. | Korea Zinc Co. Ltd. | Onsan | 50000
Do. | do. | LS-Nikko Copper Inc. | do. | 60000
Graphite |  | Kaerion Graphite Ltd. | Kangwon | NA
Do. |  | Wolmyong Mining Co. | do. | NA
Indium, metal | kilograms | Korea Zinc Co. Ltd. | do. | 55000
Iron ore |  | NA | Mines at Sinyemi, Gangwon Province | 300
Lead, metal, primary |  | Korea Zinc Co. Ltd. | Kangwon | 200
Magnesium |  | Pohang Iron and Steel Co. Ltd. | Magnesium refinery plant, | 10
Gangneung City, Gangwon Province
Do. |  | do. | Magnesium metal sheet plant, | 3
Suncheon City, Jeonnam (South Jeolla)
Province
Molybdenum | metric tons | Korea Resources Corp. | Mine at Uljin; Smelter at Yeosu, | 6000
Jeonnam (South Jeolla) Province
Do. | do. | NMC Resource Corp. | Moland Mine, at Daejang-ri, | 2000
Geumseongmyeon, Jecheon-si,
Chungcheongbuk-do District
Nickel:
Ferronickel |  | Pohang Iron and Steel Co. Ltd. | Gwangyang ferronickel plant | 30
Metal |  | Korea Nickel Corp. | Onsan nickel refinery | 48
Petroleum, refinery products | thousand 42-gallon | SK Corp. | Ulsan | 817
barrels per day
Do. | do. | LG-Caltex Corp. | Yocheon (Yosu) | 650
Do. | do. | Hyundai Oil Refinery Co. | Daesan and Inchon | 589
Do. | do. | S-Oil Corp. | Onsan | 520
Pyrophyllite |  | NA | Wan-Do, Sungsan, Hwansan, Okmesan, | 446
Dae-Do, and Chin-Do Mines in Haenam
Do. |  | NA | Nilyang, Yangsan, Kimhae, Pusan, and | 446
Kyong-Nam Mines in Dong-Nae
Silver:
In concentrate | kilograms | Hangum Co. Ltd. | Haenam, Jeonnam (South Cholla) Province | 3700
Refined | metric tons | Korea Zinc Co. Ltd. | Onsan | 1000
Do. | do. | LS-Nikko Copper Inc. | do. | 370
See footnotes at end of table.
TABLE 2—Continued
REPUBLIC OF KOREA: STRUCTURE OF THE MINERAL INDUSTRY IN 2011
(Thousand metric tons unless otherwise specified)
|  | Major operating companies |  | Annual
Commodity |  | and major equity owners | Location of main facilities | capacity
Steel, crude |  | Pohang Iron and Steel Co. Ltd. | Kwangyang (Gwangyang) Works | 15000
Do. |  | do. | Pohang Works | 13000
Do. |  | Hyundai Steel Co. Ltd. | Inchon Plant | 4800
Do. |  | do. | Pohang Plant | 3200
Do. |  | Dongkuk Steel Mill Co. Ltd. | Inchon Works | 1450
Do. |  | do. | Pohang Works | 3600
Do. |  | Korea Iron and Steel Co. Ltd. | Masan and Changwon Works | 1200
Talc |  | IL Shin Industrial Co. Ltd. | Choong Ju, Chungbuk Province | 160
Do. |  | Korea Zinc Co. Ltd. | Onsan | 430
Do. |  | Young Poong Corp. | Sukpo | 280
Zinc |  | Korea Zinc Co. Ltd. | Onsan refinery | 445
Do. |  | Young Poong Corp. | Sukpo refinery | 303
Do., do., Ditto NA Not available.