## Text
This report is included in USGS Minerals Yearbook 2014, volume III, Area Reports—International.
The Mineral Industry of Argentina in 2014
This workbook includes an embedded Word document and two tables (see tabs below).
This icon is linked to an embedded text document. Double-click on the icon to view the text document.
Advance release: | 2017-09-19
Final release: | October 12, 2017

## Table 1
TABLE 1
ARGENTINA: PRODUCTION OF MINERAL COMMODITIES1
(Metric tons unless otherwise specified)
Commodity2 |  | 2010 |  | 2011 |  | 2012 |  | 2013 |  | 2014e
METALS
Aluminum, primary3 |  | 417088 |  | 416177 |  | 413395 |  | 440176 |  | 442900 | 4
Cadmium:
Mine output, Cd content |  | 124 |  | 120 | e | 144 |  | 111 | r | 110
Refined |  | 32 |  | 31.2 |  | 37 |  | 35 |  | 35
Copper:
Mine output, Cu content |  | 140318 |  | 116829 |  | 135743 | r | 109631 | r | 102600 | 4
Refined, secondarye |  | 16000 |  | 13000 |  | 13000 |  | 14000 |  | 14000 | 4
Gold, mine output, Au content | kilograms | 63138 |  | 59140 |  | 54651 |  | 50650 |  | 62700
Iron and steel:
Metal:
Pig iron | thousand metric tons | 2532 |  | 2795 |  | 2076 |  | 2450 |  | 2766 | 4
Sponge iron | do. | 1566 |  | 1675 |  | 1607 |  | 1466 |  | 1665 | 4
Total | do. | 4098 |  | 4470 |  | 3683 |  | 3916 |  | 4431 | 4
Steel, crude | do. | 5138 |  | 5610 |  | 4996 |  | 5188 |  | 5488 | 4
Semimanufactures | do. | 6537 |  | 6853 |  | 6371 |  | 6654 |  | 6391 | 4
Lead:
Mine output, Pb content |  | 22554 |  | 26074 |  | 26475 |  | 26000 | e | 29000
Refined:
Primary |  | 14245 |  | 11859 |  | 16445 |  | 13800 |  | 12000 | 4
Secondarye |  | 63000 |  | 72700 |  | 73820 | 4 | 69900 |  | 28000 | 4
Totale |  | 77200 |  | 84600 |  | 90265 | 4 | 83700 |  | 40000 | 4
Molybdenum |  | 468 |  | 820 |  | 1600 |  | 1880 | r | 930 | 4
Silver, mine output, Ag content | kilograms | 723238 |  | 747449 |  | 799277 |  | 843600 |  | 905010 | 4
Zinc:
Mine output, Zn content |  | 32566 |  | 33975 |  | 34000 |  | 47700 |  | 41000
Metal, smelter:
Primary |  | 39540 |  | 42067 |  | 37797 |  | 36712 |  | 29122 | 4
Secondary |  | 3163 |  | 3230 |  | 2844 |  | 2844 | r | 2300
Total |  | 42703 |  | 45297 |  | 40641 |  | 39556 | r | 31400
INDUSTRIAL MINERALS
Asbestos |  | 341 |  | 105 |  | 102 |  | 101 | r | 100
Barite |  | 2944 |  | 5528 |  | 9416 |  | 26792 | r | 15000
Boron materials, crude |  | 622968 |  | 648806 |  | 479412 |  | 426144 | r | 450000
Cement, hydraulic | thousand metric tons | 10423 |  | 11592 |  | 10716 |  | 11892 |  | 11408 | 4
Clays:
Bentonite |  | 229301 |  | 228357 |  | 193795 |  | 262899 | r | 225000
Common |  | 7313420 |  | 8323888 |  | 8038321 | r | 8389910 | r | 8000000
Kaolin |  | 78722 |  | 54166 |  | 66574 |  | 75863 | r | 75000
Diatomite |  | 54467 |  | 60651 |  | 278126 |  | 209466 | r | 200000
Feldspar |  | 217213 |  | 216721 |  | 273896 |  | 226435 | r | 250000
Fluorspar |  | 17657 |  | 25099 |  | 35874 |  | 37967 | r | 30000
Gemstones:
Other gemstones | kilograms | 45054 |  | 45000 | e | 11916 |  | 8700 | r | 15000
Rhodochrosite | do. | 122839 |  | 120673 |  | 87243 |  | 115000 |  | 120000
Gypsum, crude |  | 1346535 |  | 1452797 |  | 1432517 |  | 1547862 | r | 1500000
Lithium:
Carbonate |  | 11178 |  | 10008 |  | 10201 |  | 9234 | r | 11517 | 4
Chloride |  | 6644 |  | 4009 |  | 3741 |  | 4485 | r | 6505 | 4
Mica |  | 9638 |  | 10226 |  | 5785 |  | 7500 | e | 5000
Peat, agricultural (turba) |  | 6345 |  | 6329 |  | 6639 |  | 5508 | r | 5000
Perlite |  | 27182 |  | 27446 |  | 24663 |  | 19793 | r | 20000
Pozzolane |  | 7582 | 4 | 7500 |  | 7500 |  | 7000 |  | 7000
Pumice |  | 7582 |  | 6445 |  | 6252 |  | 7320 | r | 6500
Salt, common |  | 1532124 |  | 1888676 |  | 1843975 |  | 1652087 | r | 1500000
See footnotes at end of table.
TABLE 1—Continued
ARGENTINA: PRODUCTION OF MINERAL COMMODITIES1
(Metric tons unless otherwise specified)
Commodity2 |  | 2010 |  | 2011 |  | 2012 |  | 2013 |  | 2014e
INDUSTRIAL MINERALS—Continued
Sand and gravel:
Sand:
Construction |  | 31345764 |  | 33455151 |  | 32133801 |  | 38787773 | r | 40000000
Silica sand (glass sand) |  | 531161 |  | 516772 |  | 615256 |  | 658673 | r | 700000
Gravel |  | 22237877 |  | 22738950 |  | 19442151 |  | 25997716 | r | 30000000
Stone:
Basalt |  | 1652032 |  | 917294 |  | 3147922 |  | 1765902 | r | 2000000
Calcareous:
Calcite |  | 178504 |  | 209809 |  | 223049 |  | 180915 | r | 200000
Dolomite, including crushed |  | 1524713 |  | 1589599 |  | 1560949 | r | 1209097 | r | 1500000
Limestone |  | 17309763 |  | 19757372 |  | 19855622 |  | 20164038 | r | 20000000
Marble, onyx, travertine |  | 162281 |  | 165959 |  | 169383 |  | 186890 | r | 250000
Shell, marl |  | 425872 |  | 467978 |  | 487633 |  | 541273 | r | 500000
Crushed, unidentified |  | 22237877 |  | 22638657 |  | 20000000 | e | 20000000 | e | 20000000
Flagstone |  | 147923 |  | 184023 |  | 189493 |  | 122594 | r | 150000
Granite, in blocks |  | 153792 |  | 82661 |  | 72913 |  | 54844 | r | 75000
Quartz, crushed |  | 228679 |  | 232461 |  | 216697 |  | 216224 | r | 200000
Quartzite, crushed |  | 1164418 |  | 1292503 |  | 1370053 |  | 1475547 | r | 1500000
Serpentine, crushed |  | 192000 |  | 245000 |  | 237000 |  | 335500 | r | 300000
Strontium minerals, celestite |  | 8512 |  | 1056 |  | 22750 |  | 5246 | r | 10000
Sulfates, natural:
Magnesium (epsomite) |  | 1704 |  | 1724 |  | 1784 |  | 1783 | r | 2000
Sodium (mirabilite) |  | 16225 |  | 12126 |  | 48389 |  | 5000 | r | 10000
Talc and related materials |  | 24820 |  | 24379 |  | 23576 |  | 27124 | r | 25000
Vermiculite |  | 2500 |  | 1000 |  | 320 |  | 120 | r | 5000
MINERAL FUELS AND RELATED MATERIALS
Asphalt and bitumen:
Natural (asphaltite) |  | 4576 |  | 2940 |  | 1411 |  | 1110 | r | 2000
Byproduct of refinery |  | 631825 |  | 675164 |  | 531831 |  | 607207 |  | 550000
Coal, bituminous | thousand metric tons | 140 |  | 178 |  | 246 | r | 183 | r | 300
Coke | do. | 1398 |  | 1393 |  | 1474 |  | 1383 | r | 1337 | 4
Gas, natural, gross | million cubic meters | 47499 |  | 45620 |  | 44123 |  | 41708 |  | 41484 | 4
Petroleum:
Crude | thousand barrels | 224077 |  | 207960 |  | 207878 |  | 204137 | r | 194233 | 4
Refinery products:
Liquefied petroleum gase | do. | 14563 | 4 | 9937 | 4 | 10000 |  | 10000 |  | 10000
Motor gasolinee | do. | 48600 |  | 54100 |  | 57700 |  | 55000 |  | 55000
Jet fuel (kerosene)r | do. | 10342 |  | 10025 |  | 10574 |  | 10502 |  | 10106 | 4
Kerosener | do. | 343 |  | 280 |  | 158 |  | 168 |  | 125 | 4
Diesel oil | do. | 286 |  | 93 |  | 126 |  | 228 |  | 127 | 4
Fuel oilr | do. | 18372 |  | 14104 |  | 15838 |  | 15514 |  | 18968 | 4
Lubricantsr | do. | 624 |  | 570 |  | 694 |  | 529 |  | 640 | 4
Othere | do. | 189000 |  | 189000 |  | 200000 |  | 200000 |  | 200000
Total | do. | 282130 | r | 278109 | r | 295090 | r | 291941 |  | 294966
eEstimated; estimated data are rounded to no more than three significant digits; may not add to totals shown. rRevised. do. Ditto.
1Table includes data available through January 8, 2016.
2In addition to the commodities listed, Argentina also produced ammonia, antimony, ferralloys, iron ore, mercury, natural gas liquids, and urea,
but available information was inadequate to make reliable estimates of output.
3Production data from Aluar Aluminio Argentino S.A.I.C. for production year ending June 30, 2014.
4Reported figure.

## Table 2
TABLE 2
ARGENTINA: STRUCTURE OF THE MINERAL INDUSTRY IN 2014
(Thousand metric tons unless otherwise specified)
|  | Major operating companies |  | Annual
Commodity |  | and major equity owners | Location of main facilities | capacity
Aluminum |  | Aluar Aluminio Argentino S.A.I.C. | Abasto, Buenos Aires Province, and | 460.
|  | [private, 77%; Government, 10%; National | Puerto Madryn, Chubut Province
Social Security Administration, 13%]
Boron |  | Borax Argentina S.A. | El Porvenir Mine and plant, Jujuy Province; | 250.
Sijes, Porvenir, and Tincalayu Mines and plants,
and Campo Quijano refinery, Salta Province
Do. |  | Procesadora de Boratos Argentinos S.A. | Loma Blanca Mine, Jujuy Province, and plant | 36.
|  | (Ferro Corp.) | at Palpala, Jujuy Province
Do. |  | Ulex S.A. (private, 100%) | Sol de Mañana Mine, Salta Province | 2.
Cadmium | metric tons | Glencore Plc, 100% | AR Zinc smelter, Santa Fe Province | 72.
Cement |  | Cementos Loma Negra C.I.A.S.A. | Buenos Aires, Catamarca, Cordoba, Corrientes, | 6,000.
|  | (private, 100%) | Jujuy, Neuquen, and San Juan Provinces
Do. |  | Cementos Avellaneda, S.A. (Corporación | La Calera plant, San Luis Province, and | 2,800.
|  | Uniland S.A. and C. Molins | Olavarria plant, Buenos Aires Province
International S.A.)
Do. |  | Juan Minetti S.A. (Holcim Ltd., 100%) | Cordoba, Jujuy, and Mendoza Provinces | 1,700.
Coal |  | Yacimientos Carbonífero Río Turbio S.A. | Rio Turbio, Santa Cruz Province | 210.
(private, 100%)
Copper |  | Minera Alumbrera Ltd. (Glencore Xstrata plc, | Alumbrera Mine, Catamarca Province | 140.
50%; Goldcorp, Inc., 37.5%; Yamana
Gold, Inc., 12.5%)
Fluorite |  | Fluorita Cordoba S.A. (private, 100%) | Mine and flotation plant, Cerro Negros, Cordoba | NA.
Province
Gold | metric tons | Cerro Vanguardia S.A. [AngloGold | Cerro Vanguardia Mine, Santa Cruz | 7.
|  | Ashanti Ltd., 92.5%, and FOMICRUZ S.E. | Province
(Government of Santa Cruz Province), 7.5%]
Do. | do. | Minera Santa Cruz (Hochschild Mining plc, | San Jose Mine, Santa Cruz Province | 3.
51%, and McEwen Mining Inc., 49%)
Do. | do. | Minera Argentina Gold (Barrick Gold | Veladero Mine, San Juan Province | 32.
Corp., 100%)
Do. | do. | Troy Resources Ltd. (private, 100%) | Casposo Gold Mine, San Juan Province | 48.
Do. | do. | Pan American Silver Corp., 100% | Manantial Espejo Mine, Santa Cruz Province | 2.
Do. | do. | Yacimientos Mineros de Agua de Dionisio | Farallon Negro, Hualfin, and Belen Mines, | 10.
|  | (Government, 100%) | Catamarca Province
Do. | do. | Yamana Gold, Inc., 100% | Gualcamayo Mine, San Juan Province | 5.
Do. | do. | Minera Alumbrera Ltd. (Glencore Plc, 50%; | Alumbrera Mine, Catamarca Province | 12.
Goldcorp, Inc., 37.5%; Yamana
Gold, Inc., 12.5%)
Do. | do. | Goldcorp Inc., 100% | Cerro Negro Mine, Santa Cruz Province | 11.
Iron and steel |  | Siderar S.A.I.C. (Ternium S.A., 60.93%) | San Nicolas, Buenos Aires Province | 2,880 steel,
4,500
semimanufactures.
Do. |  | Acindar S.A. (AcelorMittal Group, 65%) | Plant Nos. 1 and 3, Buenos Aires Province; | 1,350 steel,
|  |  | and Plant No. 2, near Rio Parana, | 1,000 DRI.2
Santa Fe Province
Do. |  | Siderca S.A.I.C. (Techint Group) | Buenos Aires Province | 900 steel,
670 DRI2
Iron ore1 |  | MCC Minera Sierra Grande S.A. | Sierra Grande, Rio Negro Province | 450 iron ore.
Lead |  | AR Zinc Group (100%) | Aguilar Mine, Jujuy Province | 11.
Lead and silver |  | do. | Palpala smelter, Jujuy Province | NA.
Lime |  | Cementos Avellaneda, S.A. (Corporación | La Calera plant, San Luis Province, and | 220.
|  | Uniland S.A. and C. Molins | Olavarria plant, Buenos Aires Province
International S.A.)
See footnotes at end of table.
TABLE 2—Continued
ARGENTINA: STRUCTURE OF THE MINERAL INDUSTRY IN 2014
(Thousand metric tons unless otherwise specified)
|  | Major operating companies |  | Annual
Commodity |  | and major equity owners | Location of main facilities | capacity
Lithium | metric tons | Sales de Jujuy S.A. [Orocobre Ltd., 65%; Toyoto | Salar Olaroz, Jujuy Province | 17,500.
Tsusho Corp., 25%; Jujuy Energia y Mineria
Sociedad del Estado, 8.5%]
Do. | do. | Phoenix Minera del Altiplano S.A. | Salar del Hombre Muerto, Salta Province; plants | 23,000.
|  | (FMC Corp.) | in Catamarca Province
Molybdenum |  | Minera Alumbrera Ltd. (Glencore Plc, 50%; | Alumbrera Mine, Catamarca Province | 2.
Goldcorp, Inc., 37.5%; Yamana
Gold, Inc., 12.5%)
Petroleum | million | YPF S.A. | Chubut, Formosa, Jujuy, La Pampa, | 366.
| 42-gallon barrels |  | Mendoza, Neuquen, Rio Negro, Salta,
Santa Cruz, and Tierra del Fuego Provinces
Do. | do. | Pan American Energy (Sucursal | Offshore Chubut and Santa Cruz Provinces | 100.
Argentina) LLC (BP p.l.c., 60%,
and Bridas Corp., 40%)
Do. | do. | Chevron Argentina S.R.L. (Chevron Corp., | El Trapial field, Neuquen Province, and other | 46.
|  | 100%) | concessions
Do. | do. | Petrobras Energia S.A. (Petroleo | La Pampa, Mendoza, Neuquen, Rio Negro, | 15.
|  | Brasileiro S.A., 100%) | Salta, and Santa Cruz Provinces
Do. | do. | Petro Andina Resources Ltd. | Neuquen basin | 10.
(Pluspetrol S.A., 100%)
Do. | do. | Tecpetrol S.A. | Golfo San Jorge basin, Neuquen basin, | 10.
Northwest basin
Do. | do. | Total Austral S.A. (Total S.A., 100%) | Neuquen Province | NA.
Silver | metric tons | Silver Standard Resources Inc., 100% | Pirquitas Mine, Jujuy Province | 300.
Do. | do. | Troy Resources Ltd., 100% | Casposo Mine, San Juan Province | 34.
Do. | do. | Minera Santa Cruz (Hochschild Mining plc, | San Jose Mine, Santa Cruz Province | 215.
51%, and McEwen Mining Inc., 49%)
Do. | do. | Cerro Vanguardia S.A. [AngloGold | Cerro Vanguardia Mine, Santa Cruz | 60.
|  | Ashanti Ltd., 92.5%, and FOMICRUZ S.E. | Province
(Government of Santa Cruz Province), 7.5%]
Do. | do. | Goldcorp Inc., 100% | Cerro Negro Mine, Santa Cruz Province | 173.
Zinc |  | Glencore Plc, 100% | Aguilar Mine, Jujuy Province | 44.
Do. |  | do. | AR Zinc smelter, Santa Fe Province | 40.
Do., do. Ditto. NA Not available.
1Mill capacity per year.
2Abbreviations used in this table for commodities include the following: DRI—direct-reduced iron.