## Text
This report is included in the USGS Minerals Yearbook 2014, volume III, Area Reports—International.
The Mineral Industry of Congo (Kinshasa) in 2014
This workbook includes an embedded Word document and two tables (see tabs below).
This icon is linked to an embedded text document. Double-click on the icon to view the text document.
Advance release: | 2017-07-14
Final release: | 2017-12-29

## Table01
TABLE 1
CONGO (KINSHASA): PRODUCTION OF MINERAL COMMODITIES1
(Metric tons unless otherwise specified)
Commodity2 |  | 2010 |  | 2011 |  | 2012 |  | 2013 |  | 2014
METALS
Cobalt:
Mine output, Co contente, 3 |  | 60000 |  | 59000 | r | 52000 |  | 56000 | r | 62000
Metal, Co content4 |  | 4222 |  | 3103 |  | 3021 |  | 2777 | r | 2859
Copper:
Mine output, Cu contente |  | 420000 |  | 530000 |  | 660000 |  | 970000 |  | 1029800 | 5
Refined |  | 260759 |  | 362000 |  | 473000 |  | 684937 | r | 889921
Germanium, mine output, Ge contente | kilograms | 17000 |  | 21000 |  | 15000 |  | 18000 |  | 21000
Gold, mine output, Au contente | do. | 12000 |  | 12000 |  | 14000 |  | 17000 |  | 31000
Niobium (columbium) and tantalum:
Cassiterite concentrate:
Gross weight |  | 13415 |  | 9267 |  | 8018 |  | 7567 | r | 10756 | [7 empty] | 7567 |  | 10756
Nb contente |  | 130.2594 |  | 90 |  | 80 |  | 70 | r | 110 | [7 empty] | 73.92546 |  | 105.0802
Ta contente |  | 190 |  | 140 |  | 120 |  | 110 | r | 160 | [7 empty] | 113.505 |  | 161.34
Columbite-tantalite concentrate:
Gross weight |  | 440 | 6 | 536 | 6 | 586 | 6 | 697 | r | 1324 | [7 empty] | 697 | r | 1324
Nb contente |  | 80 |  | 90 |  | 100 |  | 170 | r | 330 | [7 empty] | 174.25 |  | 331
Ta contente |  | 100 |  | 120 |  | 130 |  | 190 | r | 360 | [7 empty] | 188.19 |  | 357.48
Silver, mine output, Ag content | kilograms | 6446 |  | 10080 |  | 12342 |  | 60431 |  | 6492
Tin, mine output, cassiterite concentrate:
Gross weight |  | 13415 | 6 | 9267 | 6 | 8018 | 6 | 7567 | r | 10756 |  | 13415 | r | 9267 | r | 8018 | r | 7567 | r | 10756
Sn contente |  | 8000 |  | 5600 |  | 4800 |  | 4500 | r | 6500 |  | 8049 | r | 5560.2 | r | 4810.8 | r | 4540.2 | r | 6453.6
Tungsten, mine output, concentrate:
Gross weight |  | 45 | 6 | 87 | 6 | 71 | 6 | 115 | r | 25 |  | 365 | r | 45 | r | 87 | r | 115 | r | 25
W contente |  | 21 |  | 41 |  | 35 |  | 55 | r | 12 |  | 219 | r | 27 | r | 52.2 | r | 69 | r | 15
Zinc, mine output, Zn content |  | 10362 | r | 14944 | r | 11571 | r | 12806 | r | 14584 |  | 173.6579 | r | 21.40988 | r | 41.39244 | r | 54.71414 | r | 11.89438
INDUSTRIAL MINERALS
Cement, hydraulic |  | 489745 |  | 457761 |  | 413181 | r | 446610 |  | 329505
Diamond:7
Artisanal | thousand carats | 16964 | r | 17601 | r | 19154 | r | 16653 | r | 14663
Large-scale | do. | -- |  | 244 | r | 569 |  | 174 | r | 290
Total | do. | 16964 | r | 17845 | r | 19723 | r | 16827 | r | 14953
Stone, crushed |  | 692100 | r | 700300 | r | 734300 | r | 747700 | r | 750000 | e
Sulfuric acide |  | 850000 |  | 1200000 |  | 1600000 |  | 2300000 |  | 3000000
MINERAL FUELS AND RELATED MATERIALS
Coal, bituminous |  | -- | e | 1469 |  | 3870 |  | 4000 | e | 4000 | e
Petroleum, crude | thousand 42-gallon barrels | 8628 |  | 8558 |  | 8545 |  | 8351 |  | 8355
eEstimated; estimated data are rounded to no more than three significant digits; may not add to totals shown. rRevised. do. Ditto. -- Zero.
1Table includes data available through September 11, 2015.
2In addition to the commodities listed, tourmaline and crude construction materials, including brick clay,were produced, but available information was
inadequate to make reliable estimates of output.
3Includes mine production and reprocessed tailings.
4Salable refined production only; excludes white alloy and matte.
5Reported data.
6Reported exports.
7An estimated 20% of total diamond is gem quality; the majority of production is from artisanal mining.

## Table02
TABLE 2
CONGO (KINSHASA): STRUCTURE OF THE MINERAL INDUSTRY IN 2014
(Metric tons unless otherwise specified)
Major operating companies
Commodity |  | and major equity owners | Location of main facilities | Annual capacity
Cement |  | Cimenterie de Lukala (HeidelbergCement AG, | Lukala plant near Kinshasa | 420,000.
55%)
Do. |  | Cimenterie Nationale SARL (Nova | Kimpese plant, 40 kilometers south of | 300,000.
|  | Cimangola, 58%) | Kinshasa1
Do. |  | Forspak International | Plant at Dolosie | 300,000.
Do. |  | Ciment et Matériaux du Katanga [Enterprise | Lubudi plant, between Likasi and Kolwezi, | 87,000.
|  | Malta Forrest SPRL (EGMF), 50.27%, and | Katanga Province
Générale des Carrières et des Mines
(Gécamines), 49.73%]
Do. |  | Interlacs (HeidelbergCement AG, 70%) | Kabimba plant near Lubumbashi | 50,000.
Do. |  | do. | Katana plant in Sud-Kivu Province1 | 25,000.
Copper and cobalt:
Mine |  | Katanga Mining Ltd. [Glencore International | KOV and KTO Mines | 250,000e copper;
|  | AG, 75.2%, and Générale des Carrières et |  | 8,000e cobalt.
des Mines (Gécamines), 24.8%]
Do. |  | Mutanda Mining SPRL (Glencore Xstrata plc, | Mutanda Mine | 200,000e copper;
|  | 69%, and Fleurette Properties Ltd.,31%) |  | 23,000e cobalt.
Do. |  | Tenke Fungurume Mining SARL [Freeport | Tenke Fungurume Mine | 195,000 copper in ore;
|  | McMoran Copper & Gold Inc., 56%; |  | 15,000 cobalt in ore.
Lundin Mining Corp., 24%; and Générale
des Carrières et des Mines (Gécamines), 20%]
Do. |  | Eurasian Natural Resources Corp. plc (ENRC) | Frontier Mine | 80,000 copper.
Do. |  | Boss Mining SPRL [Eurasian Natural Resources | Mukondo Mountain Mine | 40,000e copper;
|  | Corp. plc, 70%, and Générale des Carrières |  | 10,000e cobalt.
et des Mines (Gécamines), 30%]
Do. |  | Eurasian Natural Resources Corp. plc (ENRC) | Comide Mine | 30,000e copper.
Do. |  | MMG Ltd. | Kinsevere Mine | 70,000 copper.
Do. |  | La Générale des Carrières et des Mines | Kamfundwa, Kamoya Central, Kamoya | 50,000e copper;
|  | (Gécamines) | South, Kilamusembu, and Shangalowe | 2,500e cobalt.
Mines
Do. |  | Compagnie Minière du Sud Katanga | Luiswishi Mine near Lubumbashi | 10,000 copper;
|  | [subsidiary of La Générale des Carrières et |  | 4,000 cobalt.
des Mines (Gécamines)]
Do. |  | Congo Dong Fang International Mining sprl | do. | 45,000e copper;
4,400e cobalt.
Do. |  | Ruashi Mining SPRL [Metorex Group, 75% | Ruashi Mine | 38,000 copper;
|  | (subsidiary of Jinchuan Group)] |  | 5,000 cobalt.
Do. |  | Chemaf SPRL (subsidiary of Shalina | Etoile Mine | 31,500e copper;
|  | Resources Ltd.) |  | 2,400e cobalt.
Do. |  | Shituru Mining Corp. SPRL | Mines in Katanga Province | 30,000e copper.
Do. |  | Tiger Resources Ltd., 60%, and La Générale | Kipoi Mine | 25,000 copper.
des Carrières et des Mines (Gécamines), 40%
Do. |  | Société Minière du Katanga SPRL (Somika) | do. | 20,000e copper;
3,000 cobalt.
Do. |  | Anvil Mining Congo SARL (Mawson West | Dikulushi Mine | 20,000 copper.
Ltd., 90%)
Do. |  | La Société pour le Traitement du Terril de | Big Hill tailings treatment plant at | 3,500 copper;
|  | Lubumbashi (STL) [Enterprise Générale | Lubumbashi | 5,500 cobalt.
Malta Forrest SPRL (EGMF), 70%, and La
Générale des Carrières et des Mines
(Gécamines), 30%]
Do. |  | Metals Mines | Mines in Katanga Province | 2,000e cobalt.
Black copper |  | Congo Dong Fang International Mining SPRL | Plant in Lubumbashi | 30,000e copper.
Do. |  | Rubamin SPRL | Plant in Likasi | 20,000 copper.
Do. |  | Société Minière du Katanga SPRL (Somika) | Plant near Lubumbashi | 8,000 copper.
Do. |  | Huachin Metal Leach | Plant in Katanga Province | 7,000e copper.
See footnotes at end of table.
TABLE 2—Continued
CONGO (KINSHASA): STRUCTURE OF THE MINERAL INDUSTRY IN 2014
(Metric tons unless otherwise specified)
Major operating companies
Commodity |  | and major equity owners | Location of main facilities | Annual capacity
Copper and cobalt—Continued:
Refinery |  | Katanga Mining Ltd. | Luilu plant | 300,000 copper;
8,000 cobalt.
Do. |  | Mutanda Mining SPRL | Mutanda plant | 200,000 copper.
Do. |  | Tenke Fungurume Mining SARL | Tenke Fungurume plant | 195,000 copper.
Do. |  | MMG Ltd. | Kinsevere plant | 70,000 copper.
Do. |  | Boss Mining SPRL | Luita plant near Lubumbashi | 40,000 copper.
Do. |  | Ruashi Mining SPRL | Ruashi plant | 38,000 copper.
Do. |  | Chemaf SPRL | Usoke plant in Lubumbashi | 31,500 copper.
Do. |  | Congo International Mining Corp. | Plant in Katanga Province | 30,000 copper.
Do. |  | Shituru Mining Corp. SPRL | do. | 30,000 copper.
Do. |  | La Minière de Kalumbwe Myunga (MKM) | do. | 26,000e copper.
Do. |  | Tiger Resources Ltd., 60%, and La Générale | Plant near Kipoi Mine | 25,000 copper.
des Carrières et des Mines (Gécamines), 40%
Do. |  | La Générale des Carrières et des Mines | Shituru plant | 21,600 copper.
(Gécamines)
Do. |  | do. | Fonderie Electrique de Panda cobalt plant | 1,200 cobalt.
Do. |  | CNMC-Mabende Metal Leach SPRL | Plant at Lwisha | 20,000 copper.
Do. |  | Compagnie Minière de Luisha | Plant in Katanga Province | 13,000e copper.
Do. |  | Société Minière du Katanga SPRL (Somika) | Plant near Lubumbashi | 12,000 copper.
Diamond | carats | Artisanal miners | Mines at Aketi in Orientale Province, at | 20,000,000.e
Bakongo, Bakwachimuna, and Tshibue in
Kasai-Oriental Province, and at Tshikapa
in Kasai-Occidental Province
Do. | do. | Société Minière de Bakwanga (MIBA) | Mines at Mbuji Mayi in Kasai-Oriental | 1,000,000.e
|  | [Government, 80%, and Sibeka Group (which | Province
was owned by Mwana Africa plc, 20%)]
Do. | do. | Societe Congolaise d’Investissment Minier | Mine at Tshibwe1 | 600,000.
(SCIM) (Government, 80%)
Germanium | kilograms | La Société pour le Traitement du Terril de | Big Hill tailings treatment plant at | 20,000.
|  | Lubumbashi (STL) | Lubumbashi
Gold | do. | Artisanal and small-scale miners | Mines in various locations, including: | 10,000.e
Do. | do. | do. | Ituri Interim Administration | NA.
Do. | do. | do. | Katanga Province | NA.
Do. | do. | do. | Maniema Province | NA.
Do. | do. | do. | Nord-Kivu Provice | NA.
Do. | do. | do. | Sud-Kivu Provice | NA.
Do. | do. | Coomid, Fametal, and Gold Dragon Resources | Ituri Interim Administration | 2,000.e
Do. | do. | AngloGold Ashanti, 45%, and Randgold | Kibali Mine in Ituri District | 18,700.
Resources Ltd., 45%
Do. | do. | Banro Corp. | Namoya Mine in Maniema Province | 3,900.
Do. | do. | do. | Twangiza Mine in Sud-Kivu Province | 3,100.
Niobium (columbium) |  | Société Minière du Kivu (Simikivu) (GfE | Lueshe Mine1 | 1,440 pyrochlore.
and tantalum |  | Metalle und Materialien GmbH of Germany,
70%)
Do. |  | Artisanal and small-scale miners | Mines in Malemba Nkulu Territory | 310e columbite-
tantalite.
Do. |  | do. | Mines in Manono Territory | 140e columbite-
tantalite.
Do. |  | do. | Mines in Dilolo Territory | 35e columbite-
tantalite.
Do. |  | do. | Mines in Nyunzu Territory | 20e columbite-
tantalite.
See footnotes at end of table.
TABLE 2—Continued
CONGO (KINSHASA): STRUCTURE OF THE MINERAL INDUSTRY IN 2014
(Metric tons unless otherwise specified)
Major operating companies
Commodity |  | and major equity owners | Location of main facilities | Annual capacity
Petroleum, | thousand | Perenco REP (subsidiary of Perenco plc) and | Kifuku, Kinkasi, Liawenda, Makelekese, | 5,480.
crude | 42-gallon barrels | Congolaise des Hydrocarbures SARL | Muanda, Nsiamfuma, and Tschiende
onshore wells
Do. | do. | Muanda International Oil Co. (subsidiary of | Mibale, Motoba, and Tshiala offshore wells | 3,650.
Perenco plc), 50%; Teikoku Oil Co. Ltd.,
32.3%; ODS Ltd., 17.7%
Silver | kilograms | Anvil Congo Mining SARL | Dikulushi Mine | 60,000.
Stone, crushed |  | Chemaf SPRL | Kilimasimba quarry near Lubumbashi | 440,000.
Sulfuric acid |  | La Générale des Carrières et des Mines | Sulfuric acid plants at Kolwezi and Shituru | NA.
(Gécamines)
Do. |  | Chemaf SPRL | Plant in Lubumbashi | 36,000.
Tin:
Mine |  | Artisanal and small-scale miners | Mines in Pangi Territory | 1,500e cassiterite.
Do. |  | do. | Mines in Malemba Nkulu Territory | 1,400e cassiterite.
Do. |  | do. | Mines in Mitwaba Territory | 900e cassiterite.
Do. |  | do. | Mines in Manono Territory | 600e cassiterite.
Do. |  | do. | Mines in Lubudi Territory | 500e cassiterite.
Do. |  | do. | Mines in Kalehe Territory | 350e cassiterite.
Do. |  | do. | Mines in Punia Territory | 300e cassiterite.
Refinery |  | Malaysian Smelting Corporation Berhad and | Plant at Lubumbashi1 | 3,600.
Mining Mineral Resources
Do. |  | African Smelting Group SPRL | Plant at Sake in Nord-Kivu Province | NA.
Tungsten |  | Artisanal and small-scale miners | Mines in Bukama/Luena Territory | 160e wolframite.
Zinc |  | La Société pour le Traitement du Terril de | Big Hill tailings treatment plant at | 15,000 zinc in zinc
|  | Lubumbashi (STL) | Lubumbashi | oxide.
eEstimated. Do., do. Ditto. NA Not available.
1Not operating at the end of 2014.