## Text
This report is included in USGS Minerals Yearbook 2014, volume III, Area Reports—International.
The Mineral Industry of Chile in 2014
This workbook includes an embedded Word document and three tables (see tabs below).
This icon is linked to an embedded text document. Double-click on the icon to view the text document.
Advance release: | 2017-08-21
Final release: | October 12, 2017

## Table 1
TABLE 1
CHILE: PRODUCTION OF MINERAL COMMODITIES1
(Metric tons unless otherwise specified)
Commodity2 |  | 2010 |  | 2011 |  | 2012 |  | 2013 |  | 2014
METALS
Copper:
Mine output, Cu content | thousand metric tons | 5456 | r | 5257 | r | 5484 | r | 5851 | r | 5793
Metal:
Smelter, primary | do. | 1559.8 |  | 1522.3 |  | 1342.4 |  | 1358 |  | 1356
Refined:
Electrowon | do. | 2088.5 |  | 2024.8 |  | 2028.8 |  | 1933 |  | 1844
Primary, other | do. | 1155.4 |  | 1067.6 |  | 873.2 |  | 822 |  | 885.4
Total | do. | 3243.9 |  | 3093 |  | 2902 |  | 2755 |  | 2729.4
Gold, mine output, Au content | kilograms | 39494 |  | 45137 |  | 49936 |  | 51309 |  | 46031
Iron and steel:
Ore and concentrate:
Gross weight | thousand metric tons | 9126 | r | 12625 | r | 17330 | r | 17109 | r | 18865
Fe content | do. | 6805 |  | 7747 |  | 9429 |  | 9088 |  | 9428
Metal:
Pig iron | do. | 635 |  | 1072 |  | 1065 |  | 775 |  | 576
Steel, crude | do. | 1011 |  | 1615 |  | 1671 |  | 1323 | r | 1119
Lead, mine output, Pb content |  | 695 |  | 841 |  | 410 |  | 1829 | r | 2678
Molybdenum, mine output, Mo content |  | 37185.5 |  | 40889.3 |  | 35089.9 |  | 38715 |  | 48770
Of which, oxides |  | 5885 |  | 4821 |  | 4790 |  | 397 |  | --
Silver:
Mine output, Ag content |  | 1286.688 |  | 1291.272 |  | 1194.521 |  | 1174 |  | 1572
Metal, Ag content | kilograms | 150060 |  | 165550 |  | 165000 | e | 154500 | e | 200000 | e
Zinc, mine output, Zn content |  | 27662 |  | 36602 |  | 26762 |  | 29759 |  | 45094
INDUSTRIAL MINERALS
Boron compounds:
Boric acid (H3BO3) |  | 105190 |  | 102323 |  | 97235 |  | 91252 |  | 94986
Ulexite, natural |  | 503609 |  | 488523 |  | 444487 |  | 580528 |  | 496533
Cement, hydraulic | thousand metric tons | 3871.103 |  | 4406.069 |  | 4722.13 |  | 4800 | e | 5000 | e
Clays:
Bauxitic |  | 29832 |  | 38312 |  | 4976 |  | 2145 |  | 16903
Bentonite |  | -- |  | 1255 |  | 893 |  | 358 |  | 1083
Kaolin |  | 62226 |  | 59912 |  | 60429 |  | 60000 |  | 60000 | e
Other, including ball and plastic clays |  | 7972 |  | 9057 |  | 1940 |  | -- | r | --
Copper sulfate |  | 12023 |  | 11187 |  | 8814 |  | 8869 |  | 10292
Diatomite |  | 30925 |  | 22938 |  | 23021 |  | 27092 |  | 31000
Feldspar |  | 7723 |  | 7563 |  | 6399 |  | 3874 |  | 4233
Gypsum:
Crude |  | 758011 |  | 917759 |  | 799064 |  | 1015158 |  | 843490
Calcined |  | 183919 |  | 185576 |  | 124154 |  | 117598 |  | 85000 | e
Iodine, elemental |  | 15793 |  | 16000 |  | 17494 |  | 20656 |  | 18989
Lithium compounds, natural:
Lithium carbonate |  | 44025 |  | 59933 |  | 62002 |  | 52358 |  | 55074
Lithium chloride |  | 3725 |  | 3864 |  | 4145 |  | 4091 |  | 2985
Lithium hydroxide |  | 5101 |  | 5800 |  | 5447 |  | 4197 |  | 4194
Nitrates, crude, natural | thousand metric tons | 1058.712 |  | 927.922 |  | 822.584 |  | 760 |  | 722
Peat, horticultural use |  | 1343 |  | 958 |  | 346 |  | 527 |  | 2276
Phosphatic materials, natural:
Phosphate rock (apatite):
Gross weight |  | 9019 |  | 14304 |  | 8585 |  | 12041 |  | 8727
P2O5 contente |  | 2780 |  | 4410 |  | 2650 |  | 3740 |  | 3000
Phosphorite |  | 40664 |  | -- |  | 5750 |  | -- |  | 2717
Guano |  | 845 |  | 1625 |  | 1266 |  | 2915 |  | 11415
Potash, natural:
Potassium chloride, KCl |  | 1523222 |  | 1328504 |  | 1581226 |  | 1838735 |  | 1759490
Potassium sulfate, K2SO4 |  | 2774 |  | 43185 |  | 105182 |  | 62480 |  | 110811
See footnotes at end of table.
TABLE 1—Continued
CHILE: PRODUCTION OF MINERAL COMMODITIES1
(Metric tons unless otherwise specified)
Commodity2 |  | 2010 |  | 2011 |  | 2012 |  | 2013 |  | 2014
INDUSTRIAL MINERALS—Continued
Pumicite |  | 824049 |  | 816565 |  | 826779 |  | 800031 |  | 808879
Pyrophyllite |  | 1126 |  | 349 |  | 730 |  | -- | r | --
Salt (NaCl) | thousand metric tons | 7694.879 |  | 9966.038 |  | 8057.13 |  | 6577 |  | 10533
Siliceous sand and gravel (silica):
Quartz, unspecified |  | 501534 |  | 422468 |  | 359692 |  | 360293 |  | 269208
Silica sand |  | 824759 |  | 814375 |  | 907784 |  | 997855 |  | 924059
Stone:
Calcium carbonate, limestone | thousand metric tons | 6518 |  | 6270 |  | 6658 |  | 6454 | r | 6850
Of which:
Coquina | do. | 329.412 |  | 391.1 |  | 375.001 |  | 182 |  | 510
Ground calcium carbonate, white | do. | 47.869 |  | 44.854 |  | 44.337 |  | 26 |  | 26
Limestone, crude | do. | 6141.136 |  | 5833.738 |  | 6238.486 |  | 6246 |  | 6314
Marble |  | 2170 |  | 3201 |  | 2285 |  | 3523 |  | 4453
Travertine |  | 4015 |  | 4117 |  | 4467 |  | 5599 |  | 4176
Sulfur, byproduct | thousand metric tons | 1686.136 |  | 1722.899361 |  | 1681.1485 |  | 1700 | e | 1700 | e
Talc |  | 238 |  | -- |  | -- |  | -- |  | --
Zeolites |  | -- |  | 94 |  | 250 |  | 159 |  | 92
MINERAL FUELS AND RELATED MATERIALS
Coal, bituminous and lignite, marketable | thousand metric tons | 618.793 |  | 654.102 |  | 711.714 |  | 2902 |  | 4168
Methanol | do. | 935 |  | 554 |  | 313 |  | 204 |  | 200 | e
Natural gas (gross) | million cubic meters | 2333 | r | 2015 | r | 1626 | r | 1166 | r | 1202
Natural gas (marketed) | do. | 2297 | r | 1979 | r | 1555 | r | 1166 | r | 1131
Petroleum:
Crude and condensate | thousand 42-gallon barrels | 913 | r | 750 | r | 1072 | r | 2765 | r | 2292
Refinery products:
Liquefied petroleum gas | do. | 7786.78478 |  | 7528.90257 |  | 6774.12537 |  | 7000 |  | 7000
Gasoline, including for aviation | do. | 17548.5699 |  | 18957.48734 |  | 19378.90461 |  | 19000 |  | 19000
Kerosene, including for jet fuel | do. | 4994.10914 |  | 4987.81933 |  | 5547.61242 |  | 5500 |  | 5500
Diesel and distillate fuel oil | do. | 21737.58336 |  | 23693.71427 |  | 21435.67248 |  | 21400 |  | 21000
Residual fuel oil | do. | 9201.99203 |  | 8736.54609 |  | 8019.50775 |  | 8000 |  | 8000
Other | do. | 5862.10292 |  | 6277.23038 |  | 6610.59031 |  | 6600 |  | 6600
Total | do. | 67131.14213 |  | 70181.69998 |  | 67766.41294 |  | 67500 |  | 67100
eEstimated; estimated data are rounded to no more than three significant digits; may not add to totals shown. rRevised. do. Ditto. -- Zero.
1Table includes data available through November 2, 2015.
2In addition to the commodities listed, arsenic trioxide, barite, coke, dolomite, ferroalloys, hydraulic lime, lapiz lazuli, manganese, mercury,
pyrite, rhenium, selenium, sodium sulfate, and steel semimanufactures were produced, but available information was inadequate to make
reliable estimates of output.

## Table 2
TABLE 2
CHILE: STRUCTURE OF THE MINERAL INDUSTRY IN 2014
(Thousand metric tons unless otherwise specified)
Annual
Commodity |  | Major operating companies and major equity owners | Location of main facilities1 | capacitye
Arsenic (stabilized as |  | EcoMetales Ltd. (Codelco Technologies Ltd., 100%) | Plant to remove the arsenic and antimony contained in | 10
nonhazardous waste) |  |  | smelting residues from the Chuquicamata, Poterillos,
and Ventanas smelters, Antofagasta (Region II)
Barite | metric tons | Sociedad Minera Godoy Schwenger y Cía. | Hijuelas, Valparaiso (Region V) | 400
Bentonite | do. | Sociedad Legal Minera Mabel Dos Primera de Arica | Quarry and plant near Arica, Arica y Parinacota | 1,500
(Region XV)
Boron compounds, |  | Química Industrial del Bórax Ltda. | Ulexite mine at Salar del Surire, and boric acid and | 550
B2O3 content |  | (private, Chile-based investors, 100%) | agrochemical plants near Arica, Arica y
Parinacota (Region XV)
Do. |  | S.Q.M. Salar S.A. [Sociedad Química y Minera de | Mine brines of Atacama Salar, and boric acid plant | 200
|  | Chile S.A. (SQM), 100%] | at Antofagasta, Region II
Do. |  | do. | Plant in Santiago Metropolitan Region | NA
Calcium carbonate, natural |  | Minera El Way S.A. (Cementos Bío Bío S.A., 100%) | Quarry near Antofagasta, Region II | NA
Do. |  | Minera El Jilguero S.A. (Cementos Bío Bío S.A., 100%) | Quarry near Copiapo, Atacama (Region III) | NA
Do. |  | Minera Río Teno S.A. (Cementos Bío Bío S.A., 100%) | Quarry and plant at Teno, near Curico, Maule | NA
(Region VII)
Do. |  | Minera Río Colorado S.A (Cementos Bío Bío S.A., | La Perla Mine and plant near Melipilla, | NA
|  | 51%, and Soprocal Calerías e Industrias S.A., 49%) | Santiago Metropolitan Region
Do. |  | Sociedad Minera Las Abuelitas Ltda. | Mine and plant near Melipilla, Santiago Metropolitan | NA
|  | (Soprocal Calerías e Industrias S.A., 100%) | Region
Do. |  | Minera Melón S.A. (Melón S.A., 100%) | Navío Mine near Quillota, Valparaiso (Region V) | NA
Do. |  | Alfredo Villalobos Román Tarsicio S.A. | Quarry and plant near Illapel, Coquimbo (Region IV) | NA
Do. |  | César B. Formas Ortiz S.A. | Plant at Chañaral, Atacama (Region III) | NA
Do. |  | Explotaciones de Minas Tongoy Ltda. | Quarry and plant near Tongoy, Coquimbo (Region IV) | NA
Do. |  | Imopac Ltda. | Plant at Vallenar, Atacama (Region III) | NA
Do. |  | Mario Alberto Pizarro A. S.A. | Plant at Los Vilos, Coquimbo (Region IV) | NA
Do. |  | Minera Trucco Ltda. | Mine and plant, Santiago Metropolitan Region | NA
Do. |  | Cristalerías Toro S.A.I.C. | Plant at Santiago, Santiago Metropolitan Region | NA
Do. |  | Sociedad Minera Godoy Schwenger y Cía. | Mine and plant near Quillota, Valparaiso (Region V) | NA
Do. |  | Compañía Minera Feltre Ltda. | Plant at Santiago, Santiago Metropolitan Region | NA
Do. |  | Compañía Minera Saturno Ltda. | do. | NA
Do. |  | Unimin Chile Ltda. | do. | NA
Do. |  | Sociedad Minera y Comercial Alegría y Cia Ltda. | Mine and plant at Coquimbo (Region IV) | NA
Do. |  | Sociedad Contractual Minera Pirineos | Quarry and plant at Vallenar, Atacama (Region III) | NA
Do. |  | Cemento Polpaico S.A. (Holcim Ltd., 54.3%; | Cerro Blanco plant, Santiago Metropolitan Region; | NA
|  | Compañía de Consumidores de Gas de Santiago, | Mejillones plant, Antofagasta (Region II); Coronel
|  | 40.9%; other, 4.8%) | plant, Biobio (Region VIII)
Cement |  | Melón S.A. (Inversiones Brescia S.A., 99.24%, and | La Calera plant, Valparaiso (Region V), and grinding | 1,800
|  | other private, 0.76%) | plant at Puerto Montt, Los Lagos (Region X)
Do. |  | Cementos Bío Bío S.A. (private, 100%) | Talcahuano plant, Biobio (Region VIII) | 750
Do. |  | do. | Grinding plant at San Antonio, Valparaiso (Region V) | 300
Do. |  | Industria Nacional de Cemento S.A. | Plant near Antofagasta City, Antofagasta (Region II) | 500
(INACESA), 100%
Do. |  | do. | Plant near Curico City, Maule (Region VII) | 1,700
Clays, unspecified |  | Sociedad Minera Casablanca S.A. | Quarry and plant in Santiago Metropolitan Region | NA
Do. |  | Sociedad Minera Godoy Schwenger y Cía. | Quarry and plant near Quillota, Valparaiso (Region V) | NA
Do. |  | Minera Lealtad Ltda. | Quarry and plant at Til Til, Santiago Metropolitan | NA
Region, and at Olmue, Valparaiso (Region V)
Coal, bituminous |  | Ingeniería del Sur S.A. | Pecket deposit, Magallanes coal basin, | 600
and lignite |  |  | Magallanes y de la Antartica Chilena (Region XII)
Do. |  | Minera Isla Riesco (Empresas Copec S.A. 50%, | Mina Invierno, Isla Riesco coal basin, Magallanes y | 4000
|  | and Ultramar Shipping Co., 50%) | de la Antartica Chilena (Region XII)
Do. |  | Carbonifera Cocke Car Ltda. | Don Pedro, Coronel, Bíobío (Region VIII) | 24
Do. |  | Pacheco y Burdiles Ltda. | El Sarco, Bíobío (Region VIII) | NA
See footnotes at end of table.
TABLE 2—Continued
CHILE: STRUCTURE OF THE MINERAL INDUSTRY IN 2014
(Thousand metric tons unless otherwise specified)
Annual
Commodity |  | Major operating companies and major equity owners | Location of main facilities1 | capacitye
Copper, Cu content |  | Compañía Minera Cerro Colorado Ltda. | Cerro Colorado Mine and SX-EW2 plant, | 120
|  | (BHP Billiton plc, 100%) | Tarapaca (Region I)
Do. |  | Minera Escondida Ltda. (BHP Billiton plc, 57.5%; | Escondida open pit mine, two concentrator plants, an | 1,300
|  | Rio Tinto plc, 30%; Japan Escondida Corp., 10%; | oxide plant for cathode production (SX-EW2), and a
|  | International Finance Corp., 2.5%) | sulfide-leach plant for cathode production,
Antofagasta (Region II)
Do. |  | Minera Spence S.A. (BHP Billiton plc, 100%) | Spence Mine and SX-EW2 plant, Antofagasta (Region II) | 200
Do. |  | Compañía Minera Doña Inés de Collahuasi SCM | Collahuasi open pit mine, concentration plant, and | 400
|  | (Anglo American plc, 44%; Glencore plc, | SX-EW2 plant, at Ujina, Tarapaca (Region I)
44%; companies led by Mitsui & Co. Ltd., 12%)
Do. |  | Corporación Nacional del Cobre (CODELCO) | Chuquicamata Division, including Chuquicamata and | 450
|  | (Government, 100%) | Mina Sur Mines; Chuquicamata SX-EW2 plant (oxide),
smelter, and refinery (oxide and sulfide),
Antofagasta (Region II)
Do. |  | do. | Radomiro Tomic Division and Mine, and Radomiro Tomic | 480
SX-EW2 plant; Ministro Hales Mine and
SX-EW2 plant Antofagasta (Region II)
Do. |  | do. | El Teniente Division and Mine, and Caletones smelter | 430
(anodes) and refinery (fire-refined ingots),
Libertador General Bernardo O'Higgins (Region VI)
Do. |  | do. | Ventanas Division, Las Ventanas smelter and refinery | 402
(cathodes), Valparaiso (Region V)
Do. |  | do. | Andina Division, including Rio Blanco and Sur Sur Mines | 270
(concentrates), Valparaiso (Region V)
Do. |  | do. | El Salvador Division, including Campamento Antiguo and | 70
Damiana Norte open pit mines; Inca underground mine;
and Potrerillos SX-EW2 plant and refinery, Atacama
(Region III)
Do. |  | do. | Potrerillos refinery and smelter Salvador Division | NA
Atacama (Region III)
Do. |  | Minera Gaby S.p.A. [Corporación Nacional del Cobre | Gabriela Mistral Mine and SX-EW2 plant, Sierra Gorda, | 170
|  | (CODELCO) (Government, 100%), 100%] | Antofagasta (Region II)
Do. |  | Antofagasta Plc, 60%; JX Nippon Mining Metals | Los Pelambres open pit mine and concentration plant, | 430
|  | Corp, 15%; Mitsubishi Materials Corp., 10%; | Coquimbo (Region IV)
Marubeni Corp., 8.75%; Mitsubishi Corp., 5%;
Mitsui & Co. Ltd., 1.25%
Do. |  | Antofagasta plc, 70%, and Marubeni Corp., 30% | Centinela oxide and sulfide mines and plant, | 300
Antofagasta (Region II)
Do. |  | Minera El Tesoro S.A. (Antofagasta plc, 70%, and | El Tesoro open pit mine and SX-EW2 plant, Antofagasta | 110
|  | Marubeni Corp., 30%) | (Region II)
Do. |  | Minera Michilla S.A. (Antofagasta plc, 100%) | Michilla Mine and SX-EW2/sulfide-leaching plant, | 45
Antofagasta (Region II)
Do. |  | Empresa Nacional de Minería (ENAMI) | Hernán Videla Lira smelter (anodes and blister), | 340
|  | (Government, 100%) | Paipote, Atacama (Region III)
Do. |  | do. | Concentration plants: Manuel Antonio Matta, Paipote; | 180
Osvaldo Martínez, El Salado; and Vallenar, Antacama
(Region III); and José Antonio Moreno, Taltal,
Antofagasta (Region II)
Do. |  | do. | Chagres smelter (anodes and blister), | 175
Valparaiso (Region V)
See footnotes at end of table.
TABLE 2—Continued
CHILE: STRUCTURE OF THE MINERAL INDUSTRY IN 2014
(Thousand metric tons unless otherwise specified)
Annual
Commodity |  | Major operating companies and major equity owners | Location of main facilities1 | capacitye
Copper, Cu content— |  | Anglo American Sur S.A. (Anglo American plc, 50.1%; | Los Bronces Mine (concentrates) and Tortolas SX-EW2 | 490
Continued |  | Mitsubishi Corp., 20.4%; Corporación Nacional del | plant (cathodes), Santiago Metropolitan Region
Cobre, 20%; Mitsui & Co., Ltd., 9.5%)
Do. |  | Anglo American Sur S.A. (Anglo American plc, 50.1%; | El Soldado Mine (cathode and concentrates) and | 50
|  | Mitsubishi Corp., 20.4%; Corporación Nacional del | SX-EW2 plant Valparaiso (Region V)
Cobre, 20%; Mitsui & Co., Ltd., 9.5%)
Do. |  | Empresa Minera de Mantos Blancos S.A. (Anglo | Mantos Blancos open pit mine and SX-EW2 plant, | 100
|  | American plc, 99.9%, and other private, 0.1%) | Antofagasta (Region II)
Do. |  | do. | Mantoverde open pit mine and SX-EW2 plant, | 65
Atacama (Region III)
Do. |  | Glencore Copper Chile S.A. | Altonorte smelter (anodes and blister), La Negra, | 300
Antofagasta (Region II)
Do. |  | Compañía Minera Xstrata Lomas Bayas | Lomas Bayas Mine and SX-EW2 plant, | 75
|  | (Glencore plc, 100%) | Antofagasta (Region II)
Do. |  | Sociedad Contractual Minera El Abra | El Abra Mine and SX-EW2 plant, near Calama, | 225
|  | [Freeport-McMoRan Copper & Gold Inc., 51%, and | Antofagasta (Region II)
Corporación Nacional del Cobre (CODELCO)
(Government, 100%), 49%]
Do. |  | Cía. Contractual Minera Candelaria (Lundin Mining | Candelaria open pit mine, underground mine, and | 150
|  | Corp., 80%; Sumitomo Metal Mining Co. Ltd., | concentration plant, near Copiapo, Antacama
|  | 16%; Sumitomo Corp., 4%) | (Region III)
Do. |  | Lundin Mining Corp., 80%; Sumitomo Metal Mining | Ojos del Salado Mine and concentration plant, near | 35
|  | Co. Ltd., 16%; Sumitomo Corp., 4% | Copiapo, Atacama (Region III)
Do. |  | Compañía Minera Zaldívar (Antofagasta Plc, 50%; | Zaldívar open pit mine and SX-EW2 plant, | 150
|  | Barrick Gold Corp., 50%) | Antofagasta (Region II)
Do. |  | Compañía Minera Quebrada Blanca | Quebrada Blanca open pit mine and SX-EW2 plant, | 100
|  | [Teck Cominco Ltd., 76.5%; Inversiones Mineras S.A., | Tarapaca (Region I)
13.5%; Empresa Nacional de Minería (ENAMI)
(Government, 100%), 10%]
Do. |  | Minera Valle Central S.A. | Facilities near Rancagua, Libertador General | 30
|  | (Amerigo Resources Ltd., 100%) | Bernardo O'Higgins (Region VI), to process
tailings of the Collahuasi and El Teniente Mines
Do. |  | Compañía Minera Carmen de Andacollo | Carmen de Andacollo Mine and SX-EW2 plant, | 22
|  | [Teck Cominco Ltd., 90%, and Empresa Nacional de | Coquimbo (Region IV)
Minería (ENAMI) (Government, 100%), 10%]
Do. |  | EcoMetales Ltd. (Codelco Technologies Ltd., 100%) | Plant to acid-leach fine copper at Chuquicamata Mine, | 25
produced by the Antofagasta (Region II)
(from residual material Chuquicamata and
El Teniente Divisions)
Do. |  | Haldeman Mining Compsny S.A. (100%) | Quebrada Sagasca open pit mine and SX-EW2 | NA
plant, 110 km east of Iquiuqe,
Tarapaca (Region I)
Do. |  | Korea Resources Corp. (51%), and Capstone | Estrellita Mine, 5 km south of Diego de Almagro, | NA
|  | Mining Corp. (49%) | Atacama (Region III)
Do. |  | Sociedad Punta del Cobre S.A., 100% | Punta del Cobre Mine, 17 km southeast of Copiapó | NA
Atacama (Region III)
Do. |  | do. | Trinidad Mine, Tierra Amarilla, Atacama (Region III) | NA
Do. |  | Antofagasta Plc, 60%; JX Nippon Mining Metals | Los Pelambres Mine, 45 km northeast of Salamanca, | 90
|  | Corp, 15%; Mitsubishi Materials Corp., 10%; | Cocquimbo (Region IV)
Marubeni Corp., 8.75%; Mitsubishi Corp., 5%;
Mitsui & Co. Ltd., 1.25%
Copper sulfate | metric tons | Compañía Minera Cerro Negro | Portales Mine and a plant at Cabildo, Valparaiso | 200
(Region V)
Do. | do. | Minera Capacho Viejo Ltda. | Mine and plant near Tocopilla, Antofagasta (Region II) | 5,000
Do. | do. | Compañía Minera San Gerónimo | Mine and plant near Coquimbo (Region IV) | 10,000
See footnotes at end of table.
TABLE 2—Continued
CHILE: STRUCTURE OF THE MINERAL INDUSTRY IN 2014
(Thousand metric tons unless otherwise specified)
Annual
Commodity |  | Major operating companies and major equity owners | Location of main facilities1 | capacitye
Diatomite |  | Celite Chile Ltda. (IMERYS S.A., 100%) | Plant at Port of Arica, and mining operations nearby in | 30
Regions I and XV
Dolomite |  | Minera El Jilguero S.A. (Cementos Bío Bío S.A., 100%) | Quarries and plant near Copiapo, Atacama (Region III) | 30
Feldspar |  | Minera Alfa Quintay Ltda. | Quarry and plant, Santiago Metropolitan Region | NA
Do. |  | J.B. Schiappacase A. | Quarry and plant near Limache, Valparaiso (Region V) | NA
Do. |  | Minera Pacífico Ltda. | Quarries and plants in Libertador General | NA
Bernardo O'Higgins (Region VI), and plant in
Santiago Metropolitan Region
Ferromolybdenum |  | Molibdenos y Metales S.A. (MOLYMET) | Nos plant 30 km south of Santiago and | 25
|  | (private, 100%) | Molynor Industrial Complex, Antofagasta
Gold:
Metal ingots | kilograms | Corporación Nacional del Cobre (CODELCO) | Ventanas refinery, Valparaiso (Region V) | 12,000
(Government, 100%)
Mine output | do. | do. | Andina, Chuquicamata, El Teniente, Radomiro Tomic, and | 2,000
Salvador Divisions (byproduct of copper production)
Do. | do. | Minera Escondida Ltda., 100% | Escondida copper mine and plants, Antofagasta (Region II) | 4,500
Do. | do. | Cía. Contractual Minera Candelaria, 100% | Candelaria copper mine and plant, Atacama (Region III) | 2,500
Do. | do. | Lundin Mining Corp., 80%; Sumitomo Metal Mining | Ojos del Salado copper mine and plant, Atacama | 600
|  | Co. Ltd., 16%; Sumitomo Corp., 4% | (Region III)
Do. | do. | Antofagasta Plc, 60%; JX Nippon Mining Metals | Los Pelambres Mine and plant, Coquimbo (Region IV) | 1,700
Corp, 15%; Mitsubishi Materials Corp., 10%;
Marubeni Corp., 8.75%; Mitsubishi Corp., 5%;
Mitsui & Co. Ltd., 1.25%
Do. | do. | Empresa Nacional de Minería (ENAMI) | Manuel Antonio Matta plant, Paipote; Osvaldo Martínez | 400
|  | (Government, 100%) | plant, El Salado; and Vallenar plant, Atacama
(Region III); and José Antonio Moreno plant, Taltal,
Antofagasta (Region II)
Do. | do. | Compañía Minera Doña Inés de Collahuasi SCM, 100% | Collahuasi Mine and plants, Tarapaca (Region I) | NA
(Anglo American plc, 44%; Glencore plc,
44%; companies led by Mitsui & Co. Ltd., 12%)
Do. | do. | Compañía Minera Mantos de Oro | La Coipa Mine and plant, Atacama (Region III), | 6,000
|  | (Kinross Gold Corp., 100%) | 140 km north of Copiapo
Do. | do. | Compañía Minera Maricunga | Maricunga open pit, heap-leach mine, Atacama | 7,500
|  | (Kinross Gold Corp., 100%) | (Region III), 100 km east of Copiapo
Do. | do. | Minera Meridian Ltda. (Yamana Gold Inc., 100%) | El Peñón Mine and concentration plant, | 10,500
Antofagasta (Region II)
Do. | do. | Minera Esperanza S.A. (Antofagasta plc, 70%, and | Esperanza sulfides mine and milling/flotation plant, | 8,000
|  | Marubeni Corp., 30%) | Antofagasta (Region II)
Do. | do. | Minera Florida S.A. (Yamana Gold Inc., 100%) | Minera Florida Mine and concentration plant, | 3100
Santiago Metropolitan Region
Do. | do. | Compañía Minera Cerro Bayo Ltda. | Cerro Bayo Mine and concentration plant, | 950
|  | (Mandalay Resources Corp., 100%) | Aysen (Region XI)
Do. | do. | Sociedad Contractual Minera El Toqui Ltda. | El Toqui Mine and Doña Rosa concentration plant, | 1600
|  | (Nyrstar NV, 100%) | Aysen (Region XI), 120 km north of Coyhaique
Do. | do. | Atacama Pacific Gold Corp. (100%) | El Durazno small tonnage mine, 173 km north of Santiago, | NA
Coqumimbo (Region IV)
Do. | do. | Lachlan Star Ltd., 100% | CMD Mine, 40 km southeast of Coquimbo, Coqumimbo | NA
(Region IV)
Do. | do. | Xtract Resources Plc, 100% | Chépic Mine, 19 km northwest of Talca, Maule | NA
(Region VII)
Gypsum, natural |  | Compañía Industrial El Volcán S.A. (Saint-Gobain | El Volcan quarry near Santiago, Santiago | 100
|  | Gypsum S.A., 100%) | Metropolitan Region
Do. |  | Compañía Minera Romeral S.A. (Etex Group S.A., | El Romeral quarry near Santiago, Santiago | 50
|  | 59.8%, and Melón S.A., 40.2%) | Metropolitan Region
Do. |  | Minera Lo Valdés Ltda. | Santiago Metropolitan Region | NA
Do. |  | Compañía Minera Polpaico Ltda. | Yeso Norte Mine, Antofagasta (Region II) | NA
See footnotes at end of table.
TABLE 2—Continued
CHILE: STRUCTURE OF THE MINERAL INDUSTRY IN 2014
(Thousand metric tons unless otherwise specified)
Annual
Commodity |  | Major operating companies and major equity owners | Location of main facilities1 | capacitye
Gypsum, natural— |  | Industria Nacional de Cemento S.A. (INACESA), 100% | Mantos Verdes quarry near Antofagasta City, | NA
Continued |  |  | Antofagasta (Region II)
Do. |  | Antonio Zotti Rosetti y Cía. Sociedad Minera | La Confianza and San Jose Mines near Los Vilos, | NA
Coquimbo (Region IV); Margarita and
San Nicolas Mines, and a plant near
Renca, Santiago Metropolitan Region
Iodine | metric tons | SQM Químicos S.A. [Sociedad Química y Minera de | Nueva Victoria Mine and plant and Iris plant, | 13300
|  | Chile S.A. (SQM), 100%] | Tarapaca (Region I); El Toco Mine and
María Elena plant; and Pampa Blanca and
Pedro de Valdivia Mines and plants,
Antofagasta (Region II)
Do. | do. | Atacama Chemical S.A. (Cosayach) | Mine and plant near Iquique, Tarapaca (Region I) | 3,000
(Inverraz S.A., 100%)
Do. | do. | Atacama Minerals Chile | Mine and plant in Aguas Blancas, | 2,200
|  | Minera (SCM Bullmine and RB Energy) | Antofagasta (Region II)
Do. | do. | Algorta Norte S.A. (Inversiones Minerales SA | Baquedano, Sierra Gorda, Antofagasta (Region II) | 4000
74.5%, and Toyota Tsusho Corp., 25.5%)
Do. | do. | Minera Centinela S.A. (Antofagasta plc, 70%, and | Esperanza mine and milling/flotation plant, | 8,000
|  | Marubeni Corp., 30%) | Antofagasta (Region II)
Do. |  | ACF Minera S.A | Lagunas Mine, Iquique, Tarapaca (Region I) | NA
Iron ore, Fe content |  | Compañía Minera del Pacífico S.A. (CMP) | Cristales, Cerro Negro Norte, and El Algarrobo Mines, | 13000
|  | CAP S.A., 75%, and Mitsubishi Corp., 25% | El Algarrobito and Huasco concentration plants,
Huasco pellets plant, and Los Colorados Mine and
concentration plant, Atacama (Region III); El
Romeral and El Tofo Mines, and El Romeral
concentration and pellet-feed plants, Coquimbo
(Region IV); and El Laco concentration plant,
Antofagasta (Region II)
Do. |  | do. | Magnetite plant to process tailings from the | 2,000
Candelaria Mine and other iron-bearing raw
materials from third parties, near Copiapo,
Atacama (Region III)
Do. |  | Minera Santa Fe SCM, 100% | Carmen Mine, near Copiapo, Atacama (Region III) | 2,000
Do. |  | Santa Fe Mining (JSW Steel Ltd., 70%, and | Bellavista Mine, near Copiapo, Atacama | 1000
|  | Minera Santa Fe SCM, 30%) | (Region III)
Kaolin |  | Compañía Minera Polpaico Ltda. | El Guindo Mine and plant, Santiago Metropolitan | NA
Region
Do. |  | Minera Lealtad Ltda. | Mine and plant at Til Til, Santiago Metropolitan | NA
Region
Do. | metric tons | Mario Alberto Pizarro A.S.A. | Plant at Los Vilos, Coquimbo (Region IV) | 600
Lapis lazuli | do. | Las Flores de los Andes S.A. | Mine near Ovalle, Coquimbo (Region IV) | 400
Lead, mine | do. | Minera Florida S.A. (Yamana Gold Inc., 100%) | Minera Florida Mine and concentration plant, | NA
output |  |  | Santiago Metropolitan Region
Do. | do. | Sociedad Contractual Minera El Toqui Ltda. | El Toqui Mine and Doña Rosa concentration plant, | 3,000
|  | (Nyrstar NV, 100%) | Aysen (Region XI), 120 km north of
Coyhaique
Lime, hydraulic |  | Cales Inacesa S.A. (INACESA) | Plants near Antofagasta City, Antofagasta (Region II), | 1,100
|  | (Cementos Bío Bío S.A., 100%) | and near Copiapo City, Atacama (Region III)
Do. |  | Soprocal Calerías e Industrias S.A. | Plant at Melipilla, Santiago Metropolitan Region | 165
Lithium carbonate | metric | Rockwood Litio Ltda. | Chemetall Foote plant at La Negra, near | 26,000
| tons | (Rockwood Holdings Inc., 100%) | Antofagasta City, Antofagasta (Region II)
Do. | do. | SQM Salar S.A. [a subsidiary of Sociedad Química y | Plant at Salar del Carmen, near the city of | 48,000
|  | Minera de Chile S.A. (SQM)] (private, 100%) | Antofagasta, Antofagasta (Region II)
Lithium chloride | do. | do. | do. | NA
Do. | do. | Rockwood Lithio Ltda. | Chemetall Foote plant at La Negra, near | 6,000
|  | (Rockwood Holdings Inc., 100%) | Antofagasta City, Antofagasta (Region II)
See footnotes at end of table.
TABLE 2—Continued
CHILE: STRUCTURE OF THE MINERAL INDUSTRY IN 2014
(Thousand metric tons unless otherwise specified)
Annual
Commodity |  | Major operating companies and major equity owners | Location of main facilities1 | capacitye
Lithium hydroxide | metric | Rockwood Lithio Ltda. | Chemetall Foote plant at La Negra, near | 6,000
| tons | (Rockwood Holdings Inc., 100%) | Antofagasta City, Antofagasta (Region II)
Do. | do. | S.Q.M. Salar S.A. [Sociedad Química y Minera de | Mine brines of Atacama Salar, and boric acid plant | 6000
|  | Chile S.A. (SQM), 100%] | at Antofagasta (Region II)
Manganese | do. | Manganesos Atacama S.A. (a subsidiary of CAP S.A.) | Plant in Coquimbo city and mines in | 10,000
Coquimbo (Region IV)
Marble, dimension stone | do. | Pier Luigi Indri S.A. | Quarry at Cerrillos, Atacama (Region III) | 250
Do. | do. | Compañía Minera Feltre Ltda. | Quarry and plant in Atacama (Region III) | 1,400
Methanol | do. | Methanex Chile S.A. (Methanex Corp., 100%) | Two methanol plants at Cabo Negro, | 3,800
near Punta Arenas City, Magallanes y de
la Antartica Chilena (Region XII)
Molybdenum, | do. | Anglo American Sur S.A. (Anglo American plc, 50.1%; | Los Bronces Mine and Tortolas molybdenum | 3,000
mine output |  | Mitsubishi Corp., 20.4%; Corporación Nacional del | flotation plant, Santiago Metropolitan Region
Cobre, 20%; Mitsui & Co., Ltd., 9.5%)
Do. | do. | Corporación Nacional del Cobre (CODELCO) | Chuquicamata and Radomiro Tomic Divisions, | 20,000
|  | (Government, 100%) | Antofagasta (Region II)
Do. | do. | do. | El Teniente Mine and plant, Libertador General | 6,500
Bernardo O'Higgins (Region VI)
Do. | do. | do. | Andina Division, Atacama (Region III) | 5,000
Do. | do. | do. | El Salvador Division, Atacama (Region III) | 1,500
Do. | do. | Minera los Pelambres S.A. (Antofagasta Plc; | Los Pelambres Mine and plant, Coquimbo (Region IV) | 12,500
60%; JX Nippon Mining Metals Corp, 15%;
Mitsubishi Materials Corp., 10%; Marubeni
Corp., 8.75%; Mitsubishi Corp., 5%; Mitsui
& Co. Ltd., 1.25%
Do. | do. | Compañía Minera Doña Inés de Collahuasi SCM, 100% | Collahuasi Mine and molybdenum plant, | 6,000
|  | (Anglo American plc, 44%; Glencore plc, | Tarapaca (Region I)
44%; companies led by Mitsui & Co. Ltd., 12%)
Phosphatic materials, natural:
Guano |  | Guano Rojo Punta Gruesa Ltda. | Mine and plant near Iquique, Tarapaca (Region I) | 3
Phosphate rock, apatite |  | César B. Formas Ortiz S.A. | Mine near Chanaral, Antofagasta (Region II) | 20
Do. |  | Compañía Minera El Sauce Ltda. | Mine near La Serena, Coquimbo (Region IV) | 5
Phosphorite |  | Compañía Minera de Fosfatos Naturales Ltda. | Mines at and around Bahia Inglesa; Osorno plant near | 45
|  | (Bifox Ltda.) (TEHMCORP S.A., 100%) | Bahia Inglesa, Atacama (Region III); and
Bahia Inglesa plant at Caldera, Coquimbo (Region IV)
Do. |  | Sociedad Contractual Minera Bahía Inglesa | Selaqueos Mine near Bahia Inglesa, Atacama (Region III) | NA
Pig iron |  | Cía. Siderúrgica Huachipato S.A. (a subsidiary of | Plant in Bahia de San Vicente, Biobio (Region VIII), | 1,200
|  | CAP S.A.) (private, 100%) | 14 km northeast of Concepcion
Potash (KCl and |  | SQM Salar S.A. [a subsidiary of Sociedad Química y | A dual-use plant and three KCl plants at Salar del Carmen, | 2600
K2SO4), K2O content |  | Minera de Chile S.A. (SQM)] (private, 100%) | near the city of Antofagasta, Antofagasta (Region II)
Do. |  | Rockwood Lithio Ltda. | Chemetall Foote plant at La Negra, Antofagasta (Region II); | 50
|  | (Rockwood Holdings Inc., 100%) | and Salar de Atacama, Atacama (Region III)
Potassium chloride (KCl) |  | Sociedad Contractual Minera Virginia | Mine and plant near Iquique, Tarapaca (Region I) | NA
(Inverraz S.A., 100%)
Do. |  | ACF Minera S.A. | Lagunas Mine and plant near Iquique, Tarapaca | 95
(Region I)
Potassium sulfate (K2SO4) |  | do. | Lagunas Mine and plant near Iquique, Tarapaca | 95
(Region I)
Pumicite, including |  | Empresas El Melón S.A. | Quarry at Rinconada Lo Vial near Maipu, and plant at | 1,200
pozzolan |  |  | Santiago, Santiago Metropolitan Region
Do. |  | Compañía Minera Polpaico Ltda. | Puzolana Norte Mine, Antofagasta (Region II); and | NA
Puzolana Pudahuel Mine and a plant in
the Santiago Metropolitan Region
Do. |  | Minera Río Teno S.A. (Cementos Bío Bío S.A., 100%) | Quarry and plant near Curico, Libertador General | 200
Bernardo O'Higgins (Region VI)
See footnotes at end of table.
TABLE 2—Continued
CHILE: STRUCTURE OF THE MINERAL INDUSTRY IN 2014
(Thousand metric tons unless otherwise specified)
Annual
Commodity |  | Major operating companies and major equity owners | Location of main facilities1 | capacitye
Pumicite, including |  | Minera El Way S.A. (Cementos Bío Bío S.A., 100%) | Quarries and plant near Antofagasta (Region II) | 100
pozzolan—Continued
Do. |  | Harborlite Chile Ltda. (IMERYS S.A., 100%) | Laguna del Maule Mine at Talca, Maule (Region VII), | NA
and plant at Santiago, Santiago Metropolitan Region
Pyrophyllite | metric tons | Sociedad Minera Godoy Schwenger y Cía. | Mine and plant near La Calera, Valparaiso (Region V) | 1,800
Do. | do. | José Orrego Bugueño S.A. | Mine and plant near Chincolco, Valparaiso (Region V) | 1,000
Do. | do. | Mario Alberto Pizarro A. S.A. | Plant at Los Vilos, Coquimbo (Region IV) | 1,000
Rhenium, | kilograms | Molibdenos y Metales S.A. (MOLYMET) | Nos plant, San Bernardo, 30 km south of Santiago, | 30000
metal |  | (private, 100%) | Santiago Metropolitan Region
Salt, NaCl |  | Sociedad Minera Punta de Lobos S.A. | Open pit mine in the Salar Grande de Tarapaca, Tarapaca | 8,000
|  | (K+S Aktiengesellschaft, 100%) | (Region I), and port facilities at Puerto Patillos
Do. |  | Benjamín Nuñez Ltda. | Mine near Iquique, Tarapaca (Region I) | NA
Do. |  | Inversiones Alpina Ltda. | Mine in the Salar Grande Irlanda and plant at | NA
Iquique, Tarapaca (Region I)
Do. |  | Playa Grande Ltda. | Mine in Tarapaca (Region I) | NA
Do. |  | José Álvarez Jara Ltda. | do. | NA
Do. |  | Christian Fletcher Ltda. | do. | NA
Do. |  | Elías Echeverría Ltda. | do. | NA
Do. |  | Cía. Minera Cordillera Chile S.C.M. | do. | NA
Selenium | metric tons | Corporación Nacional del Cobre (CODELCO) | Ventanas smelter and refinery, noble metals plants, | 95
|  | (Government, 100%) | Valparaiso (Region V) (byproduct of copper
production)
Silica, quartz |  | Cedric Fernández y Compañía Ltda. | Mine and plant near Calama, Antofagasta (Region II) | 100
Do. |  | Antonio Zotti Rosetti y Cía. Sociedad Minera | La Confianza and San Jose Mines near Los Vilos, | 20
Coquimbo (Region IV); Margarita and San Nicolas
Mines, and a plant near Renca, Santiago
Metropolitan Region
Do. |  | Minera Granos Industriales Ltda. | El Turco Mine and Migrin Plant near Cartagena, | 250
Valparaiso (Region V)
Do. |  | Productora Cuarzo El Peral Ltda. | El Peral Mine and plant near Cartagena, | 250
Valparaiso (Region V)
Do. |  | Minera Alfa Quintay Ltda. | Quarry and plant, Santiago Metropolitan Region | 30
Do. |  | Minera Pacífico Ltda. | do. | NA
Do. |  | Sociedad Legal Minera Pedro Luís | Mine and plant near Copiapo, Atacama (Region III) | 120
Do. |  | Minera San Pedro Ltda. | Natacha Mine and El Rulo plant at Til-Til, | 30
Santiago Metropolitan Region
Do. |  | SLM Santa Dorila de las Arenitas | Mine and plant at Constitucion, Maule (Region VII) | 250
Do. |  | Cristalerías Toro S.A. | Mine at Rancagua, Libertador General | 120
Bernardo O'Higgins (Region VI)
Do. |  | Vidrios Lirquén S.A. | Mine and glass plant at Lirquen, Biobio (Region VIII) | 80
Do. |  | Minera Arsil S.A. | Mine and plant at Concepcion, Biobio (Region VIII) | 50
Silver:
Metal grains | kilograms | Corporación Nacional del Cobre (CODELCO) | Ventanas refinery, Valparaiso (Region V) | 220,000
(Government, 100%)
Mine output | do. | do. | Andina, Chuquicamata, El Teniente, Radomiro | 300,000
Tomic, and Salvador Divisions (byproduct of
copper production)
Do. | do. | Compañía Minera Mantos de Oro | La Coipa Mine and plant, Atacama (Region III), | 150,000
|  | (Kinross Gold Corp., 100%) | 140 km north of Copiapo
Do. | do. | Minera Meridian Ltds. (Yamana Gold Inc., 100%) | El Peñón Mine and concentration plant, | 300,000
Antofagasta (Region II)
Do. | do. | Minera Florida Ltda. (Yamana Gold Inc., 100%) | Minera Florida Mine and concentration plant, | 31000
Santiago Metropolitan Region
Do. | do. | Minera Escondida Ltda., 100% | Escondida copper mine and plants, Antofagasta | 180,000
(Region II)
See footnotes at end of table.
TABLE 2—Continued
CHILE: STRUCTURE OF THE MINERAL INDUSTRY IN 2014
(Thousand metric tons unless otherwise specified)
Annual
Commodity |  | Major operating companies and major equity owners | Location of main facilities1 | capacitye
Silver—Continued:
Mine output— | kilograms | Empresa Nacional de Minería (ENAMI) | Manuel Antonio Matta plant, Paipote; Osvaldo Martínez | 6,000
Continued |  | (Government, 100%) | plant, El Salado; Vallenar plant, Atacama
(Region III); and José Antonio Moreno plant, Taltal,
Antofagasta (Region II)
Do. | do. | Compañía Minera Cerro Bayo Ltda. | Cerro Bayo Mine and concentration plant, Aysen | 110,000
|  | (Mandalay Resources Corp., 100%) | (Region XI)
Do. | do. | Compañía Minera Doña Inés de Collahuasi SCM, 100% | Collahuasi Mine and plants, Tarapaca (Region I) | 60,000
(Anglo American plc, 44%; Glencore plc,
44%; companies led by Mitsui & Co. Ltd., 12%)
Do. | do. | Antofagasta Plc, 60%; JX Nippon Mining Metals | Los Pelambres Mine and plant, Coquimbo (Region IV) | 42,000
Corp, 15%; Mitsubishi Materials Corp., 10%;
Marubeni Corp., 8.75%; Mitsubishi Corp., 5%;
Mitsui & Co. Ltd., 1.25%
Do. | do. | Anglo American Sur S.A. (Anglo American plc, 50.1%; | Los Bronces Mine and plants, | 35,000
|  | Mitsubishi Corp., 20.4%; Corporación Nacional del | Santiago Metropolitan Region
Cobre, 20%; Mitsui & Co., Ltd., 9.5%)
Do. | do. | Compañia Contractual Minera Candelaria, 100% | Candelaria Mine and concentration plant, Atacama | 30,000
(Region III)
Do. | do. | Lundin Mining Corp., 80%; Sumitomo Metal Mining | Ojos del Salado copper mine and plant, Atacama | 4,500
|  | Co. Ltd., 16%; Sumitomo Corp., 4% | (Region III)
Do. | do. | Sociedad Contractual Minera El Toqui Ltda. | El Toqui Mine and Doña Rosa concentration | 11,000
|  | (Nyrstar NV, 100%) | plant, Aysen (Region XI), 120 km north of
Coyhaique
Sodium sulfate | metric tons | SQM Químicos S.A. [Sociedad Química y Minera de | Nueva Victoria Mine, Tarapaca (Region I), and | 80,000
|  | Chile S.A. (SQM), 100%] | Maria Elena Mine and Coya Sur plant,
Antofagasta (Region II)
Do. | do. | Sociedad Legal Minera Santa Inés Uno de Antofagasta | Santa Ines Mine near Antofagasta (Region II) | 150
Steel, crude |  | Compañía Siderúrgica Huachipato S.A. | Primary plant in Talcahuano and plant | 1,500
|  | (a subsidiary of CAP S.A.) (private, 100%) | in Rengo, Biobio (Region VIII)
Do. |  | Gerdau AZA S.A. | Steel plants in Renca and Colina, | 520
Santiago Metropolitan Region
Sulfuric acid |  | Xstrata Copper Chile S.A. (Glencore plc, 100%) | Altonorte smelter, Antofagasta (Region II) | 900
Do. |  | Anglo American Sur S.A. (Anglo American plc, 50.1%; | Chagres smelter, Valparaiso (Region V) | 500
Mitsubishi Corp., 20.4%; Corporación Nacional
del Cobre, 20%; Mitsui & Co., Ltd., 9.5%)
Do. |  | Corporación Nacional del Cobre (CODELCO) | Ventanas sulfuric acid plant, Valparaiso (Region V) | 380
(Government, 100%)
Do. |  | do. | Caletones plant, Libertador General | 1000
Bernardo O'Higgins (Region VI)
Do. |  | do. | Chuquicamata plant, Antofagasta (Region II) | 500
Do. |  | do. | Portrerillos plant, Atacama (Region III) | 100
Do. |  | Empresa Nacional de Minería (ENAMI) | Hernán Videla Lira smelter, Paipote, Atacama | 290
|  | (Government, 100%) | (Region III)
Talc | metric tons | Sociedad Talco Eduardo Martín Abejón Ltda. | Mines near Constitucion, Maule (Region VII), and | 1,000
plant at Santiago, Santiago Metropolitan Region
Do. | do. | Minera Trucco Ltda. | Mine and plant near Santiago, Santiago Metropolitan | NA
Region
Travertine, | do. | Mármoles San Marino Chile S.A. | Quarry near Calama, Antofagasta (Region II), and | 7,000
dimension stone |  | (Grupo San Marino S.A., 100%) | plant in Til-Til, Santiago Metropolitan Region
Do. | do. | Andes Travertine & Stones S.A. | Quarry and plant in Antofagasta (Region II) | NA
Do. | do. | Canteras de Atacama S.A. | Quarry and plant at Calama, Antofagasta (Region II) | 6,000
Zeolites | do. | Sociedad Legal Minera Serrín Tercera | Serrin Tercera Mine and Remulcao plant at Talca, | 300
Maule (Region VII)
See footnotes at end of table.
TABLE 2—Continued
CHILE: STRUCTURE OF THE MINERAL INDUSTRY IN 2014
(Thousand metric tons unless otherwise specified)
Annual
Commodity |  | Major operating companies and major equity owners | Location of main facilities1 | capacitye
Zinc in concentrate | do. | Sociedad Contractual Minera El Toqui Ltda. | El Toqui Mine and Doña Rosa concentration | 35,000
|  | (Nyrstar NV, 100%) | Aysen (Region XI), 120 km north of
Coyhaique
Do. | do. | Minera Florida S.A. (Yamana Gold Inc., 100%) | Minera Florida Mine and concentration plant, | 6,500
Santiago Metropolitan Region
eEstimated; estimated data are rounded to no more than three significant digits. Do., do. Ditto. NA Not available.
1Abbreviation(s) used for units of measure in this table are as follows: km, kilometer.
2Solvent extraction and electrowinning.

## Table 3
TABLE 3
CHILE: RESERVES OF MAJOR MINERAL COMMODITIES1
(Thousand metric tons unless otherwise specified)
Commodity |  | Reserves
Coal, all types | million metric tons | 300 | 2
Copper, Cu content | do. | 209
Gold, Au content | metric tons | 2642
Iodine |  | 654 | r
Iron ore, Fe content | million metric tons | 7250 | 3
Lithium, Li content |  | 7500 | 3
Molybdenum, Mo content |  | 1800
Nitrates |  | 88730
Silver, Ag content | metric tons | 27178
rRevised. do. Ditto.
1Source: Servicio Nacional de Geología y Minería [National Geology and Mining Service (SERNAGEOMIN),
Anuario de la Minería de Chile 2013 [Mineral Yearbook of Chile 2013], unless otherwise specified.
2Proven reserves at Mina Invierno.
3Combined proven plus probable reserves estimated from a combination of company, Government, and
secondary sources.