## Text
This report is included in USGS Minerals Yearbook 2014, volume III, Area Reports—International.
The Mineral Industry of India in 2014
This workbook includes an embedded Word document and five tables (see tabs below).
This icon is linked to an embedded text document. Double-click on the icon to view the text document.
Advance release: | 2017-11-20
Final release: | October 23, 2017

## Table1
TABLE 1
INDIA: ESTIMATED PRODUCTION OF MINERAL COMMODITIES1, 2
(Metric tons unless otherwise specified)
Commodity3 |  | 2010 |  | 2011 |  | 2012 |  | 2013 |  | 2014
METALS
Aluminum:4
Alumina, Al2O3 equivalent | thousand metric tons | 3540 | r | 3842 | r | 3690 | r | 3739 |  | 3800
Bauxite, gross weight | do. | 12851 | r | 13000 | r | 15300 | r | 20420 | r | 21000
Metal, primary | do. | 1586 | r | 1645 | r | 1704 | r | 1700 | r | 2100
Cadmium, metal |  | 550 |  | 455 | r | 391 | r | 418 | r | 385
Chromium, chromite, gross weight | thousand metric tons | 3426 | r | 4326 | r | 2923 | r | 2950 |  | 3540
Cobalt, metal4 |  | 1187 |  | 1299 |  | 800 |  | 295 |  | 100
Copper:4
Mine output, Cu content |  | 35500 |  | 37700 |  | 34000 |  | 36100 |  | 36000
Metal, primary:
Smelter |  | 748800 |  | 670000 |  | 680000 |  | 617000 |  | 765000
Refinery:
Electrolytic, cathode |  | 654900 |  | 671100 |  | 670000 |  | 680000 |  | 644000
Fire refined |  | 9000 |  | 9200 | r | 9210 | r | 9300 | r | 8900
Total |  | 663900 |  | 680300 |  | 679210 |  | 689300 |  | 652900
Ferroalloys:
Ferroaluminum |  | 7000 |  | 7000 |  | 7100 |  | 5400 |  | 5500
Ferroboron |  | 95 |  | 98 |  | 95 |  | 26 |  | 21
Ferrochromium, including charge chrome |  | 850000 |  | 890000 | r | 800000 | r | 902000 | r | 916000
Ferrochromiumsilicon |  | 10000 |  | 10000 | r | 9000 | r | 11000 |  | 11000
Ferromanganese4 |  | 440000 |  | 440000 |  | 402000 |  | 447000 |  | 666000
Ferromolybdenum |  | 3000 |  | 3200 |  | 3100 |  | 1200 |  | 1200
Ferronickel magnesium |  | 227 |  | 253 |  | 270 |  | 473 |  | 473
Ferrosiliconmagnesium |  | 17000 |  | 18000 |  | 18000 |  | 21000 |  | 22000
Ferrosilicon |  | 115000 |  | 127000 |  | 89000 | r | 90000 | r | 90000
Ferrosiliconzirconium |  | 150 |  | 170 |  | 180 |  | -- |  | --
Ferrotitanium |  | 2200 |  | 2300 |  | 2400 |  | 800 |  | 800
Ferrotungsten |  | 150 |  | 225 |  | -- |  | -- |  | --
Ferrovanadium |  | 1800 |  | 1850 |  | 1900 |  | 879 |  | 906
Silicomanganese4 | thousand metric tons | 1200 | r | 1400 |  | 1500 |  | 1600 | r | 1700
Total |  | 1447822 |  | 1501496 | r | 1334545 |  | 1481378 |  | 1715600
Gold, smelter output | kilograms | 2320 |  | 2245 |  | 2194 | r | 1588 | r | 1560
Iron:4
Pig iron | thousand metric tons | 39560 | r | 43624 | r | 47987 | r | 51359 | 5 | 55166
Direct-reduced | do. | 23420 | r | 21970 | r | 20050 | r | 16893 | r | 20366
Iron and steel:
Iron ore and concentrate:
Gross weight | do. | 212383 | r | 187749 | r | 152600 | r | 136100 | r, 5 | 129800 | 5
Fe content (62%) | do. | 131677.46 | r | 116404.38 | r | 94612 | r | 84382 | r | 80476
Steel:
Crude4 | do. | 68976 | r | 73471 | r | 77264 | r | 81299 | r | 87292
Semimanufactures6 | do. | 51000 |  | 53000 |  | 52000 |  | 53000 |  | 59400
Lead:
Mine output, Pb content |  | 70000 |  | 84000 |  | 100000 |  | 105000 |  | 106000
Metal, refined:4
Primary |  | 62000 |  | 92000 |  | 119000 | r | 120000 | r | 129000
Secondary |  | 305000 |  | 327000 |  | 341000 |  | 343000 |  | 348000
Total |  | 367000 |  | 419000 |  | 460000 | r | 463000 | r | 477000
Manganese:
Ore and concentrate, gross weight4 | thousand metric tons | 2858 |  | 2542 |  | 2470 | r | 2320 | r | 2570
Mn content4 | do. | 1013 |  | 895 |  | 888 | r | 920 | r | 945
Selenium | kilograms | 15000 |  | 16000 |  | 16000 |  | 16000 |  | --
See footnotes at end of table.
TABLE 1—Continued
INDIA: ESTIMATED PRODUCTION OF MINERAL COMMODITIES1, 2
(Metric tons unless otherwise specified)
Commodity3 |  | 2010 |  | 2011 |  | 2012 |  | 2013 |  | 2014
METALS—Continued
Silver, smelter output4 | kilograms | 145922 |  | 192434 |  | 332321 |  | 355842 |  | 303339
Tin, metal, smelter4 | do. | 60236 |  | 51735 |  | 48023 |  | 38082 |  | 22719
Titanium concentrates, gross weight:
Ilmenite |  | 729177 | r | 550000 |  | 340000 |  | 436000 | r | 320000
Rutile |  | 19097 | r | 18573 | r | 24000 |  | 26000 |  | 19100
Zinc:4
Mine output, Zn content |  | 740000 |  | 796000 |  | 758000 |  | 793000 | r | 706000
Metal:
Primary |  | 694000 |  | 726000 |  | 666000 |  | 734000 |  | 673000
Secondary |  | 52000 |  | 54000 |  | 49000 |  | 54000 |  | 50000
Total |  | 746000 |  | 780000 | r | 715000 |  | 788000 |  | 723000
Zirconium, zircon concentrate, gross weight |  | 27800 |  | 39000 |  | 40000 |  | 40000 |  | 40000
INDUSTRIAL MINERALS
Abrasives, natural, n.e.s.:7
Garnet | thousand metric tons | 1990 | r | 1820 | r | 1388 | r | 700 |  | 800
Jasper |  | 8800 |  | 8900 |  | 8800 |  | 8800 |  | --
Diaspore |  | 26000 |  | 24000 |  | 18000 |  | 15000 |  | 15000
Asbestos |  | 300 | r | 300 | r | 400 | r | 300 |  | 200
Barite | thousand metric tons | 2293 | r | 1918 | r | 1749 | r | 1740 | r | 1600
Bromine, elemental |  | 1600 |  | 1600 |  | 1700 |  | 1700 | r | 2100
Cement, hydraulic | thousand metric tons | 220000 |  | 240000 |  | 270000 |  | 280000 |  | 280000
Chalk |  | 179000 |  | 178000 |  | 170000 |  | 136000 |  | 126000
Clays:8
Ball | thousand metric tons | 1000 |  | 1500 |  | 1800 |  | 1900 |  | 1900
Bentonite |  | 561000 |  | 739000 |  | 996000 |  | 1100000 |  | 1100000
Fire | thousand metric tons | 780 |  | 950 |  | 860 | r | 740 |  | 710
Kaolin:
Salable crude | do. | 2700 |  | 2900 |  | 3400 |  | 4400 |  | 4700
Processed | do. | 78 |  | 76 |  | 101 |  | 78 |  | 67
Total | do. | 2778 | r | 2976 | r | 3501 | r | 4478 | r | 4767
Diamond:5
Gem | thousand carats | 13 |  | 16 |  | 28 |  | 36 |  | 37
Industrial | do. | 37 |  | 36 |  | 35 |  | 37 |  | 38
Total | do. | 50 |  | 52 |  | 63 |  | 73 |  | 75
Dunite |  | 35700 | r | 35010 | r | 74565 | r | 70447 | r | 70447
Feldspar |  | 506000 | r | 763000 |  | 1180000 | r | 1500000 | r | 1400000
Felsite5 |  | 2015 | r | 1255 | r | 1176 | r | 711 | r | 549
Fluorspar:5
Concentrates, metallurgical grade |  | 4600 | r | 8000 | r | 5010 | r | 3107 | r | 5000
Other fluorspar materials, acid grade |  | 8400 | r | -- | r | -- | r | -- | r | --
Gemstones, excluding diamond:
Agate |  | 17 | r | 362 | r | 489 | r | 198 | r | 100
Agate, including chalcedony pebble |  | 150 |  | 150 |  | 140 |  | 140 |  | 140
Graphite9 |  | 117929 | r | 143929 | r | 137452 | r | 142546 | r | 170000
Gypsum5 | thousand metric tons | 4531 | r | 5214 | r | 3648 | r | 3540 | r | 3500
Selenite |  | 8702 | r | 11469 | r | 8945 | r | 2293 | r | 532
Kyanite and related materials:
Kyanite |  | 5866 | r | 4537 | r | 1816 | r | 1708 | r | 1922 | 5
Sillimanite |  | 45010 | r | 56601 | r | 47604 | r | 57132 | r | 61597 | 5
Lime |  | 14000 | r | 15000 | r | 15000 | r | 16000 |  | 16000
See footnotes at end of table.
TABLE 1—Continued
INDIA: ESTIMATED PRODUCTION OF MINERAL COMMODITIES1, 2
(Metric tons unless otherwise specified)
Commodity3 |  | 2010 |  | 2011 |  | 2012 |  | 2013 |  | 2014
INDUSTRIAL MINERALS—Continued
Magnesite |  | 301000 |  | 236000 |  | 224000 |  | 213000 |  | 200000
Mica:5
Crude |  | 1265 | r | 1758 | r | 1416 | r | 1512 | r | 1610
Scrap and waste |  | 7508 | r | 12467 | r | 14186 | r | 16826 | r | 17545
Total |  | 8773 | r | 14225 | r | 15602 | r | 18338 | r | 19155
Nitrogen, N content of ammonia | thousand metric tons | 10600 |  | 10500 | r | 10650 | r | 10840 | r | 10780
Phosphate rock, including apatite5 | do. | 6357 |  | 5471 | r | 3350 | r | 2157 |  | 2796
Pigments, mineral, natural, ocher | do. | 1229 | r | 1200 |  | 1400 |  | 1500 |  | 1400
Pyrite, gross weight |  | 115000 |  | 110000 |  | 110000 |  | 110000 |  | 110000
Pyroxenite5 |  | 259737 | r | 127824 | r | 62201 | r | 15803 | r | 2985
Rare-earths, monazite concentrate, gross weight10 |  | 5200 |  | 5200 |  | 5400 |  | 2900 |  | NA
Salt:
Rock | thousand metric tons | 1 |  | 2 |  | 2 |  | 2 |  | --
Other | do. | 17000 |  | 16000 |  | 17000 |  | 18000 |  | 17000
Total | do. | 18000 |  | 18000 |  | 19000 |  | 20000 |  | 17000
Sand:5
Silica | do. | 3172 | r | 4496 | r | 3985 | r | 3432 | r | 3346
Other | do. | 2083 | r | 2483 | r | 2628 | r | 2572 | r | 3000
Slate5 |  | -- | r | -- | r | -- | r | 278 | r | 239
Soda ash | thousand metric tons | 1500 | r | 1400 |  | 1500 |  | 1500 |  | 1500
Stone, sand and gravel:5
Calcite |  | 41447 | r | 50267 | r | 67577 | r | 87129 | r | 92146
Dolomite | thousand metric tons | 5858 | r | 5937 | r | 6527 | r | 7010 | r | 7108
Limestone | do. | 242990 | r | 258510 | r | 275444 | r | 278978 | r | 279000
Quartz and quartzite | do. | 501 | r | 712 | r | 977 | r | 1307 | r | 1925
Sulfur:
Byproduct from metallurgy | do. | 1143 | r | 1000 |  | 1209 | r | 1200 |  | 1200
Byproduct from petroleum | do. | 1600 |  | 1600 |  | 1600 |  | 1600 |  | 1500
Talc and related materials:
Pyrophyllite5 |  | 240248 | r | 251939 | r | 248022 | r | 217690 | r | 207454
Steatite, soapstone |  | 897000 | r | 974000 |  | 954000 |  | 940000 |  | 865126 | 5
Vermiculite |  | 17341 | r | 12454 | r | 8315 | r | 9554 | r | 10176
Wollastonite5 |  | 170932 | r | 184179 | r | 152274 | r | 145000 | r | 192000
MINERAL FUELS AND RELATED MATERIALS
Coal:5
Bituminous | thousand metric tons | 480000 |  | 500000 |  | 550000 |  | 563000 |  | 540000
Lignite | do. | 27000 |  | 28000 |  | 30000 |  | 26000 | r | 27000
Total | do. | 507000 |  | 528000 |  | 580000 |  | 589000 |  | 567000
Gas, natural:
Gross | million cubic meters | 50800 | r | 46100 | r | 40300 | r | 33700 | r | 31700
Marketable | do. | 32000 |  | 33000 |  | 35000 |  | 34400 |  | 33000
Petroleum:
Crude | thousand 42-gallon barrels | 318000 | r | 330000 | r | 326000 | r | 326000 | r | 322000
Refinery products:
Liquefied petroleum gas | do. | 94000 | r | 86000 | r | 85000 | r | 89000 | r | 92000
Gasoline | do. | 190000 | r | 222000 | r | 231000 | r | 250000 | r | 200000
Kerosene and jet fuel | do. | 140000 | r | 136000 | r | 140000 | r | 141000 | r | 146000
Distillate fuel oil | do. | 677000 | r | 717000 | r | 750000 | r | 812000 | r | 830000
Residual fuel oil | do. | 228000 | r | 261000 | r | 234000 | r | 191000 | r | 175000
Other | do. | 310000 |  | 300000 |  | 280000 |  | 275000 |  | 300000
Total | do. | 1639000 |  | 1722000 |  | 1720000 |  | 1758000 |  | 1743000
See footnotes at end of table.
TABLE 1—Continued
INDIA: ESTIMATED PRODUCTION OF MINERAL COMMODITIES1, 2
(Metric tons unless otherwise specified)
Commodity3 |  | 2010 |  | 2011 |  | 2012 |  | 2013 |  | 2014
MINERAL FUELS AND RELATED MATERIALS—Continued
Uranium, U3O84 |  | 400 |  | 400 |  | 385 |  | 400 |  | 385
U content4 |  | 336 |  | 336 |  | 323 |  | 336 |  | 323
rRevised. do. Ditto. NA Not available. -- Zero.
1Estimated data are rounded to no more than three significant digits; may not add to totals shown.
2Includes data available through December 17, 2015.
3In addition to the commodities listed, boron, corundum, fuller's earth, and other gemstones (aquamarine, emerald, ruby, and spinel)
were produced, but output was not reported and available information was inadequate to make reliable estimates of output.
4Reported figure.
5The quantity reported is for the fiscal year, which runs from April of the preceding year to March of that stated.
6Excludes production from small steel plants.
7Not elswhere specified.
8Updated data for clays are based on data from the India Bureau of Mines.
9Marketable production is 10% to 20% of mine production.
10Significant quantities are contained in stockpiled monazite tailings, but quantitative data are not available.

## Table2
TABLE 2
INDIA: STRUCTURE OF THE MINERAL INDUSTRY IN 2014
(Thousand metric tons unless otherwise specified)
Annual
Commodity |  | Major operating companies and major equity owners | Location of main facilities | capacitye
Alumina |  | National Aluminium Co. Ltd. (NALCO) (Government, 80.93%) | Dhamanjodi refinery, Odisha1 | 2100
Do. |  | Bharat Aluminium Co. Ltd. (Government, 49%, and Vedanta | Korba refinery, Chhattisgarh | 200
Aluminum Ltd., 51%)
Do. |  | Utkal Alumina International Ltd. (Hindalco Industries Ltd., 100%) | Koraput refinery, Odisha1 | 1500
Do. |  | Madras Aluminium Co. Ltd. (MALCO) (Vedanta Group, 80%, | Mettur refinery, Tamil Nadu | 85
and others, 20%)
Do. |  | Hindalco Industries Ltd. (Aditya Birla Group, 33%; foreign investors, | Renukoot refinery, Uttar Pradesh | 700
26%; private Indian investors, 23%; financial institutions, 18%)
Do. |  | do. | Belgaum, Karnataka | 350
Do. |  | do. | Muri, Jharkhand | 450
Do. |  | Vedanta Aluminium Ltd. (Vedanta Resources plc, 100%) | Lanjigarh, Odisha | 1000
Aluminum |  | do. | Jharsuguda, Odisha1 | 500
Do. |  | National Aluminium Co. Ltd. (NALCO) (Government, 100%) | Angul smelter, Odisha1 | 567
Do. |  | Hindalco Industries Ltd. (Aditya Birla Group, 33%; foreign investors, | Hirakud smelter, Odisha1 | 217
26%; private Indian investors, 23%; financial institutions, 18%)
Do. |  | do. | Renukoot, Uttar Pradesh | 345
Do.2 |  | do. | Alupuram, Kerala | NA
Do.3 |  | Bharat Aluminium Co. Ltd. (Government, 49%, and Vedanta | Korba smelter, Korba-III smelter, | 670
|  | Aluminum Ltd., 51%) | Chhattisgarh
Do.4 |  | Madras Aluminium Co. Ltd. [Sterlite Industries (India) Ltd., | Mettur smelter, Tamil Nadu | 40
80%, and others, 20%]
Do. |  | Hindalco Industries Ltd. (Birla Group, 33%; foreign investors, | Renukoot smelter, Uttar Pradesh | 345
26%; private Indian investors, 23%; financial institutions, 18%)
Barite |  | Andhra Pradesh Mineral Development Corp. Ltd. (Andhra Pradesh | Cuddapah District mines, Andhra | 1600
|  | State government, 100%) | Pradesh
Do. |  | ICL Ltd. | do. | 300
Do. |  | Associated Mineral Corp. | do. | 75
Do. |  | Pragathi Minerals | do. | 50
Do. |  | Vijayalaxmi Minerals Trading Co. | do. | 50
Bauxite |  | Bharat Aluminium Co. Ltd. [Government, 49%, and Sterlite | Amarkantak Mine, Madhya Pradesh | 200
Industries (India) Ltd., 51%]
Do. |  | Dr. Nirmalaben Mehta | Gujarat | NA
Do. |  | Indian Aluminium Co. Ltd. (Indian interests, 60.4%, and Alcan | Kolhapur District mines, Maharashtra | 600
Aluminium Ltd., 39.6%)
Do. |  | Gujarat Mineral Development Corp. Ltd. (Gujarat State government, | Gadhsisa Mine and Ratadia project, | 500
|  | 75%, and public and institutional investors, 25%) | Kutch District, Bhatia project,
Jamnagar Distirct
Do. |  | Hindalco Aluminium Co. Ltd. (Birla Group, 33%; foreign investors, | Mines in Lohardaga District, Jharkhand | 750
26%; private Indian investors, 23%; financial institutions, 18%)
Do. |  | Indian Aluminium Co. Ltd. (Indian interests, 60.4%, and Alcan | do. | 200
Aluminium Ltd., 39.6%)
Do. |  | National Aluminium Co. Ltd. (Government, 100%) | Mines in Panchpatmali Hills, Damanjodi | 6300
Koraput District, Odisha1
Do. |  | Minerals & Minerals Ltd. (Government, 100%) | Mines in Richuguta, Palamau District, | 200
Jharkhand
Do. |  | Ashapura Minechem Ltd | Rajasthan, Gujarat, Maharashtra, Karnataka
|  |  | Kerala, Andhra Pradesh and Odisha1 | NA
Do. |  | M.P. State Mining Corp. Ltd. | Chachandeeh Mine, Anuppur District | NA
Do. |  | Bharatesh Construction Co. | Maharashtra, Kolhapur | NA
Do. |  | Alatage Stone Crushing Ind. | Maharashtra, Raigarh | NA
Do. |  | Ram Awatar Agrawal | Madhya, Pradesh | NA
Do. |  | Panditrao Mines & Minerals Pvt. Ltd. | Maharashtra, Kolhapur | NA
Do. |  | Prabhudas Vithaldas | Gujarat | NA
See footnotes at end of table.
TABLE 2—Continued
INDIA: STRUCTURE OF THE MINERAL INDUSTRY IN 2014
(Thousand metric tons unless otherwise specified)
Annual
Commodity |  | Major operating companies and major equity owners | Location of main facilities | capacitye
Bauxite—Continued |  | Pravin Kumar Ghosalia | Goa | NA
Do. |  | Pushpaben Prabhudas Mkhecha | Gujarat | NA
Do. |  | Bombay Minerals Ltd. | Asota Mewasa, Gujarat | NA
Do. |  | Utkal Alumina International Ltd. | Rayagada District | 8500
Bentonite |  | Ashapura Minechem Ltd (Ashpura Group) | Kutch, Gujarat | 350
Do. |  | Ashpura Volclay Ltd. (Ashpura Minechem Ltd. and AMCOL Int. Corp) | Bhuji and Dharur | 72
Do. |  | Ashpura International Ltd. | NA | NA
Do. |  | Vijaylaxmi Group of Industries | West Rajasthan | NA
Do. |  | Gimpex Ltd. | Chennai | NA
Boron |  | Borax Morarji Ltd. | Ambernath, Maharashtra | 17
Cement |  | Ultratech Cement Ltd. | 12 integrated plants and 12 grinding units | 58800
Do. |  | Century Cement [Century Textiles and Industries Ltd. | Baikunth plant, Madhya Pradesh | 1120
(a subsidiary of the Birla Group, 100%)]
Do. |  | Ambuja Cements Ltd. (Holcim Group, 14.8%) | Plants in 7 States | 25000
Do. |  | Coromandel Fertilizers Ltd. [Chevron Chemical Co., | Chilamkur plant, Andhra Pradesh | 1000
23.55%; International Minerals and Chemical Co., 20.89%; Parry
and Co., 10.64%; E.I.D. Parry (India) Ltd., 6.65%; others, 38.27%]
Do. |  | Dalmia Cement (Bharat) Ltd. | Dalmiapuram and Ariyalur, Tamil Nadu; | 21000
and Kadapa, Andhra Pradesh
Do. |  | Birla Corp. Ltd. (M.P. Birla Group) | Birla Vikas & Satna, Birla Cement & | 5780
Chanderia, Durgapur, Rae Bareli,
Durga Hitech
Do. |  | ACC Ltd. (Holcim Group, 67%) | Gagal I & II, Wadi I & II , Jamul, Lakheri | 28800
Thondebhavi, Kudithini, Kymore,
Chanda, Chaibasa and Sindri,
Damodhar, Bargarh, Madhukkarai,
Tikaria, Vizag
Do. |  | Raymond Cement Works (a division of Raymond Woolen Mills Ltd., | Gopalnagar plant, West Bengal | 1250
JK Singhania, principal shareholder)
Do. |  | Shree Cement Ltd. | Haridwar plant, Uttarakhand | 1800
Do. |  | OCL India Ltd. | Kapilas and Rajgangpur, Odisha1 | 5500
Do. |  | Rajashree Cement (a division of Indian Rayon and Industries Ltd., | Khor plant, Karnataka | 1020
100%)
Do. |  | My Home Industries Ltd. (joint venture of My Home Group and | Mellacheruvu and Visakhapatnam in | 4600
|  | CRH plc) | Andhra Pradesh
Do. |  | HeidelbergCement India Ltd. | Narasingarh plant, Haryana | 1090
Do. |  | CCI Ltd. (Government, 100%) | Adilabad, Akaltara, Bokajan, Charkhi-Dadri, | 3850
Kurkunta, Mandhar, Neemuch, Rajban,
Tandur, Delhi
Do. |  | Andhra Cements Ltd. (Jaypee Group 100%) | Vizag, Nadikude-Durga Cement | 1420
Do. |  | J. K. Cement Works (a division of JK Synthetics Ltd.), 100% | Nimbahera plant, Mangrol, Muddapur | 11000
Jhari, Gotan, Lakshim Cement,
Lakshmi Cement-Kalol
Do. |  | India Cements Co. Ltd. (Government, 26%; Life | Sankarnagar plant and 2 plants, Tamil Nadu; | 15800
|  | Insurance Corp. of India, 24%; others, 50%) | 4 plants, Andhra Pradesh;
Mahi plant, Rajasthan
Do. |  | Prism Cement Ltd. | Satna plant, Madhya Pradesh | 3000
Do. |  | Jaiprakash Associates Ltd. | Sewagram, Gujarat | 2400
Do. |  | Shree Digvijay Cement Co. Ltd. | Shreeniwas plant, Maharashtra | 1070
Do. |  | JK Lakshmi Cement Ltd. (a division of Straw Products Ltd., JK | Sirohi plant, Rajasthan | 4700
|  | Singhania, principal shareholder) | and Ahmadabad, Gujarat
Do. |  | Lafarge S.A. | Arasmeta and Sonadih, Chhattisgarh; | 1400
Jojobera, Jharkhand; and Mejia
West Benga
Do. |  | Manikgarth Cement [Century Textiles and Industries Ltd. | Tehsil Rajura plant, Maharashtra | 1000
(a subsidiary of the Birla Group, 100%)]
See footnotes at end of table.
TABLE 2—Continued
INDIA: STRUCTURE OF THE MINERAL INDUSTRY IN 2014
(Thousand metric tons unless otherwise specified)
Annual
Commodity |  | Major operating companies and major equity owners | Location of main facilities | capacitye
Cement—Continued |  | Vikram Cement [Grasim Industries Ltd. (a subsidiary of the | Vikram plant, Madhya Pradesh | 1000
Birla Group, 100%)]
Do. |  | Raasi Cement Ltd. (Andhra Pradesh State government, 50%, and | Vishnupuram plant, Andhra Pradesh | 1000
Development Co. Ltd., 50%)
Do. |  | Tamil Nadu Cements Corp. Ltd. | Alangulam, Ariyalur, Virundhunagar | 900
District
Do. |  | Madras Cements Ltd. | Ramasamyraja Nagar, Jayantipuram, | 13
Alathiyur Works I and II, Ariyalur
Uthiramerur, Salem, Kolaghat
Do. |  | The Mehta Group | Suarashtra Cement, Gujarat Sidhee | 2700
Cement
Do. |  | Jaypee Cement Ltd. | Jaypee Rewa, Jaypee Bela, Jaypee Sadva | 27
Khurd, Jaypee Ayodhyaa Dalla
Chunar, Jaypee Panipat, Jaypee
Kutch, Jaypee Wanakbori, Jaypee
Roorkee, Jaypee Wanakbori,
Jaypee Bagheri, Bhilai Jaypee
Do. |  | Kesoram Industries Ltd. | Kesoram Cement, Vasvadatta Cement | 7250
Do. |  | Mangalam Cement Ltd. | Mangalam Cement, Neer Shree Cement | 3250
Do. |  | Orient Papers & Industries | Orient Cement, Orient-Cement-Jalgaon | 5000
Do. |  | Penna Cement Ltd. | Penna Tadippatri I & II, Penna | 6500
Ganeshpahad, Penna-Boyareddypalli
Ltd., Penna-Tandur
Do. |  | Malabar Cements Ltd. | Malabar Cements, Malabar Cements | 620
Do. |  | Binani Cement Ltd. | Binani Cement Sirohi, Binani Cement | 6250
Sikar
Do. |  | Rain Cement Ltd. | Rain Comdt. Unit I, Rain Comdt. Unit | 4000
LN–1, Rain Comdt. Unit LN–2
Do. |  | KCP Ltd. | KCP Ltd-Macherla, Maktyala | 2350
Do. |  | Cement Manufacturing Co. Ltd. | Cement Manufacturing Co. Ltd., Megha | 1270
T&E (P) Ltd.
Do. |  | Chettinad Cement Corp. Ltd. | Chettinad-Karur, Chettinad Karikkali, | 10500
Chettinad-Ariyalur
Do. |  | Sagar Cement Ltd. | BMM Cements Ltd., Andhra Pradesh | 3750
Do. |  | Zuari Cement Ltd. | Zuari Cement, Sri Vishnu Cement | 3400
Chromite |  | Mysore Minerals Ltd. (state-owned) | Aladahalli mines | 37
Do. |  | do. | Byrapura mines | 15
Do. |  | do. | Bhakthara Halli mines | 24
Do. |  | do. | Jambur mines | 5
Do. |  | do. | Tagadur mines | 12
Do. |  | Ferro Alloys Corp. Ltd. | Randia plant, Bhadrak, Cuttack District, | 65
Odisha1
Do. |  | Orissa Mining Corp. Ltd. (Orissa Industries Ltd., 100%) | do. | 300
Do. |  | Tata Steel Ltd. | do. | 351
Do. |  | Ferro Alloys Corp. Ltd. | Dhenkanal and Kendujhar District, Odisha1 | 150
Do. |  | Orissa Mining Corp. Ltd. (Orissa Industries Ltd., 100%) | do. | 200
Do. |  | Mysore Minerals Ltd. | Hassan District, Karnataka | 125
Do. |  | Orissa Mining Corp. Ltd. (Orissa Industries Ltd., 100%) | do. | 100
Do. |  | Ferro Alloys Corp. Ltd. | Khammam District, Andhra Pradesh | 100
Do. |  | Balasore Alloys Ltd. | Sukinda Valley, Jajpur, Odisha1 | 95
Do. |  | Indian Metal & Ferro Alloys Corp. Ltd. | Therubali, Ryaagada and Choudwar, Cuttack | 62
Mahagiri and Nuasahi Mines
Do. |  | Misrilall Mines Pvt. Ltd. | Saruabil village, Jajpur, Odisha1 | NA
Do. |  | Jindal Stainless Ltd. | Jindal Chromite Mines, Jajpur, Odisha1 | NA
Clay:
Ball clay |  | Bikaner Ceramics | Rajasthan, Bikaner | 75
Do. |  | Sampat Lal Daga | do. | NA
Fire clay |  | Shanta Sales Corp. | do. | NA
See footnotes at end of table.
TABLE 2—Continued
INDIA: STRUCTURE OF THE MINERAL INDUSTRY IN 2014
(Thousand metric tons unless otherwise specified)
Annual
Commodity |  | Major operating companies and major equity owners | Location of main facilities | capacitye
Clay—Continued:
Kaolin |  | 20 Microns Ltd. | Bhuj, Gujarat | 65
Do. |  | English India Clays Ltd. | Veli, Kerala | 240
Coal, bituminous | million | Bharat Coking Coal Ltd. [a subsidiary of Coal India Ltd. | Bihar and West Bengal | 26
| metric tons | (Government, 100%)]
Do. | do. | Central Coalfields Ltd. [a subsidiary of Coal India Ltd. | Bihar | 27
(Government, 100%)]
Do. | do. | Eastern Coalfields Ltd. [a subsidiary of Coal India Ltd. | Bihar and West Bengal | 21
(Government, 100%)]
Do. | do. | Mahanadi Coalfields Ltd. [a subsidiary of Coal India Ltd. | Odisha1 | 21
(Government, 100%)]
Do. | do. | North Eastern Coalfields Ltd. [a subsidiary of Coal India Ltd. | Assam | 640
(Government, 100%)]
Do. | do. | Northern Coalfields Ltd. [a subsidiary of Coal India Ltd. | Madhya Pradesh and Uttar Pradesh | 24
(Government, 100%)]
Do. | do. | Singareni Collieries Co. Ltd. (Andhra Pradesh State government, | Andhra Pradesh and Maharashtra | 18
50%, and Government, 50%)
Do. | do. | South Eastern Coalfields Ltd. [a subsidiary of Coal India Ltd. | Chhattisgarh | 36
(Government, 100%)]
Do. | do. | Western Coalfields Ltd. [a subsidiary of Coal India Ltd. | Madhya Pradesh and Maharashtra | 18
(Government, 100%)]
Coal, lignite | do. | Neyveli Lignite Corp. Ltd. (NLC) (Government, 100%) | Tamil Nadu | 17
Copper, mine |  | Hindustan Copper Ltd. (HCL) (Government, 100%) | Indian Copper Complex Mines, Ghatsila | 450
District, Jharkhand
Do. |  | do. | Khetri Copper Complex Mines, | 1400
Khetrinagar Rajasthan
Do. |  | do. | Malanjkhand Copper Complex Mines, | 2000
Balaghat District, Madhya Pradesh
Copper, metal |  | Hindalco Industries Ltd. (Birla Group, 33%; foreign investors, | Birla Copper Complex smelter, Dahej, | 500
|  | 26%; private Indian investors, 23%; financial institutions, 18%) | Gujarat
Do. |  | Hindustan Copper Ltd. (HCL) (Government, 100%) | Indian Copper Complex smelter-refinery, | 21
Ghatsila District, Jharkhand
Do. |  | do. | Khetri Copper Complex smelter-refinery, | 3000
Khetrinagar District, Rajasthan
Do. |  | do. | Taloja copper project, Maharashtra | NA
Do. |  | Vedanta Aluminum Ltd. | Tuticorin smelter, Tamil Nadu | 400
Do. |  | do. | Silvassa refinery, Gujarat | 300
Do. |  | Jhagadia Copper Ltd. | Jhagadia, Gujarat | 50
Diamond | carats | National Mineral Development Corp. Ltd. (NMDC) (Government, 100%) | Mahjgawan Mine | 25000
Fluorite |  | Maharashtra State Mining Corporation Ltd. | Dongargaon, Maharashtra, Chandrapur | 12
Do. |  | Gujarat Mineral Development Corporation Ltd. | Gujarat, Vadodara | 185
Do. |  | Rajasthan State Mines and Minerals Ltd. | Rajasthan, Jalore | NA
Gold | kilograms | Hutti Gold Mines Co. | Hutti Mine, Karnataka | 490
Do. | do. | do. | Uti Mine, Karnataka | 55
Do. | do. | do. | Hira-Buddini | 157
Do. | do. | Mahmohan Minera Industries (Pvt) Ltd. | Kunderkocha Mine, Jharkahand | NA
Graphite |  | Agrawal Graphite Industries Ltd. | Belpara District, Odisha1 | 10
Do. |  | Tamil Nadu Minerals Ltd. | Sivaganga District, Tamil Nadu | NA
Gypsum |  | FCI Aravali Gypsum and Minerals India Ltd. | Kavas-Utarali group of mines, Mohangarh | 526
group of mines, Bikaner group of mines
Suratgarh group of mines, Raimsinghpur
group of mines, Kishanpura A and
B Rajasthan
Iron and steel, crude steel |  | Visvesvaraya Iron and Steel Ltd. (Karnataka State government, 60%, | Bhadravati steel plant, Karnataka | 180
and Government-owned Steel Authority of India Ltd., 40%)
Do. |  | Steel Authority of India Ltd. (Government, 100%) | Bhilai steel plant, Jharkhand | 4930
Do. |  | do. | Bokaro steel plant, Jharkhand | 4600
See footnotes at end of table.
TABLE 2—Continued
INDIA: STRUCTURE OF THE MINERAL INDUSTRY IN 2014
(Thousand metric tons unless otherwise specified)
Annual
Commodity |  | Major operating companies and major equity owners | Location of main facilities | capacitye
Iron and steel, crude steel |  | Indian Iron and Steel Co. Ltd. (a wholly owned subsidiary of | Burnpur steel plant, West Bengal | 1500
—Continued |  | Government-owned Steel Authority of India Ltd.), 100%
Do. |  | Ispat Industries Ltd. | Dolvi, Maharashtra | 3000
Do. |  | Steel Authority of India Ltd. (Government, 100%) | Durgapur steel plant, West Bengal | 1600
Do. |  | Tata Steel Ltd. | Jamshedpur steel plant, Jharkhand | 6800
Do. |  | do. | Jagdalpur, Chattisgarh | 2000
Do. |  | do. | Duburi, Odisha1 | 3000
Do. |  | Steel Authority of India Ltd. (Government, 100%) | Rourkela steel plant, Odisha1 | 1800
Do. |  | Rashtriya Ispat Nigam Ltd. | Visakhapatnam steel plant, Andhra | 3000
Pradesh
Do. |  | JSW Steel Co. Ltd. | Vijayanagar, Karnataka | 7800
Do. |  | Ministeel plants (privately owned) | 18 plants located throughout India | 4700
Do. |  | Essar Steel Co. Ltd. | Hazira, Gujarat | 3000
Do. |  | Lloyds Steel Industries Ltd. | Wardha, Maharashtra | 500
Do. |  | MSP Steel and Power Ltd. | Raipur, Chhattisgarh | 750
Iron ore |  | National Mineral Development Corp. Ltd. (NMDC) (Government, | Bailadila, Chhattisgarh | 9000
100%)
Do. |  | Steel Authority of India Ltd. (Government, 100%) | Bastar and Durg District, Chhattisgarh; | 7000
Bolani, Odisha;1 and Chiria, Jharkhand
Do. |  | Kudremukh Iron Ore Co. Ltd. (Government, 100%) | Kudremukh, Chikmagalur District, | 10300
Karnataka
Do. |  | National Mineral Development Corp. Ltd. (NMDC) (Government, | Donimalai, Karnataka | 9000
100%)
Do. |  | Chowgule and Co. Ltd. | Goa | 2500
Do. |  | Dempo Mining Corp. Ltd. | do. | 2500
Do. |  | V.M. Salgaocar & Bros. Pvt. Ltd. | do. | 2500
Do. |  | Sesa Goa Ltd. (Vedanta Resources plc, 51%) | Codli and Sonshi, Goa | NA
Do. |  | Steel Authority of India Ltd. (Government, 100%) | Kendujhar District, Odisha1 | 3000
Do. |  | Tata Steel Ltd. | do. | 2000
Do. |  | NSL Consolidated Ltd. (China Metallurgical Group Corp., 10%) | Mangal, Andhra Pradesh | 200
Do. |  | Indian Iron and Steel Co. Ltd. (a wholly owned subsidiary of | Singhbhum District, Bihar | 2500
Government-owned Steel Authority of India Ltd.), 100%
Do. |  | Steel Authority of India Ltd. (Government, 100%) | do. | 3500
Do. |  | Tata Steel Ltd. | do. | 3500
Kyanite |  | Associated Mining Co. | Bhandara District, Maharashtra | 10
Do. |  | Maharashtra Mineral Corp. Ltd. | do. | 10
Do. |  | Bihar State Mineral Development Corp. Ltd. (Bihar State | Singhbhum District, Bihar | 10
government, 100%)
Do. |  | Hindustan Copper Ltd. (HCL) (Government, 100%) | do. | 22
Lead:
Primary |  | Hindustan Zinc Ltd. (Sterlite Opportunities and | Chanderiya smelters, Rajasthan | 105
Ventures Ltd., 64.9%, and Government, 29.5%)
Do. |  | do. | Tundoo smelter, Bihar | 8
Do. |  | do. | Dariba smelter | 100
Secondary |  | Indian Lead Co. | Thane refinery, Mumbai, Maharashtra | 12
Do. |  | do. | Refinery at Kolkata | 12
Ore |  | Hindustan Zinc Ltd. (Sterlite Opportunities and | Agnigundala Mine, Andhra Pradesh | 72
Ventures Ltd., 64.9%, and Government, 29.5%)
Do. |  | do. | Sargipalli Mine, Odisha1 | 150
Lead-zinc ore |  | do. | Rampura-Agucha Mine, Rajasthan | 6500
Do. |  | do. | Zawar Mine group, Rajasthan | 1200
Do. |  | do. | Kayad Mine, Rajasthan | 350
Magnesite |  | Steel Authority of India Ltd. (Government, 100%) | Salem, Tamil Nadu | 150
Do. |  | Dalmia Magnesite Corp. | do. | 72
Do. |  | Tamil Nadu Magnesite Ltd. (Tamil Nadu State government, 100%) | do. | 150
See footnotes at end of table.
TABLE 2—Continued
INDIA: STRUCTURE OF THE MINERAL INDUSTRY IN 2014
(Thousand metric tons unless otherwise specified)
Annual
Commodity |  | Major operating companies and major equity owners | Location of main facilities | capacitye
Manganese ore5 |  | MOIL Ltd. (Government, 100%) | Ukwa Mine, Madhya Pradesh | 55
Do. |  | do. | Balaghat, Madhya Pradesh | 310
Do. |  | do. | Chikla Mine, Maharashtra | 150
Do. |  | do. | Munsar Mine, Maharshtra | 55
Do. |  | do. | Gumgaon, Maharshtra | 60
Do. |  | Falechand Marsingdas | Andhra Pradesh | NA
Do. |  | J.A. Trivedi Bros. | do. | NA
Do. |  | Sandur Manganese and Iron Ores Ltd. | Bellary, Karnataka | NA
Do. |  | Eastern Mining Co. | North Kanara, Karnataka | NA
Do. |  | Mysore Minerals Ltd. | do. | NA
Do. |  | Mangilall, Rungta (Pvt.) Ltd. | Keonjhar, Odisha1 | NA
Do. |  | Orissa Mining Corp. Ltd. | do. | NA
Do. |  | Rungta Mines (Pvt.) Ltd. | do. | NA
Do. |  | Tata Steel Ltd. | Ferro Manganese plant, Odisha1 | NA
Do. |  | S. Lall & Co. | do. | NA
Do. |  | Tata Steel Ltd. | Keonjhar, Odisha1 | NA
Do. |  | Orissa Mineral Development Co. Ltd. | Koraput, Odisha1 | NA
Do. |  | Orissa Mining Corp. Ltd. | do. | NA
Do. |  | Mysore Minerals Ltd. | Shimoga, Karnataka | NA
Do. |  | Aryan Mining & Trading Corp. | Sundargarh, Odisha1 | NA
Do. |  | Orissa Manganese & Minerals (Pvt.) Ltd. | Surodargarh, Odisha1 | NA
Do. |  | Tata Steel | do. | NA
Do. |  | R.B.S. Shreeram Durga Prasad and Falechand Marsingdas | Vizianagaram, Andhra Pradesh | NA
Do. |  | Radhika Metals & Minerals Pvt. Ltd. | NA | NA
Mica |  | Micafab India Pvt. Ltd. | Sydapuram Mandal, Andhra Pradesh | 4500
Do. |  | Premier Mica Co. | Rjupalem, Andhra Pradesh | 200
Do. |  | Dwarakananad Reddy, and 4 others, 1-C, Vaibhav Enclave | Nellore, Andhra Pradesh | NA
Petroleum, refined | thousand | Cochin Refineries Ltd. (Oil and Natural Gas Corp., 55%, | Ambalamugal refinery, Kerala | 93
| 42-gallon | and private interests, 45%)
barrels per day
Do. | do. | do. | Haldia refinery, West Bengal | 61
Do. | do. | Reliance Industries Ltd. | Jamnagar refinery, Gujarat | 540
Do. | do. | do. | Koyali refinery, Gujarat | 185
Do. | do. | Madras Refineries Ltd. (Oil and Natural Gas Corp., 52%, | Madras refinery, Tamil Nadu | 131
and private interests, 48%)
Do. | do. | Bharat Petroleum Corp. Ltd. (Oil and Natural Gas Corp., 67%, | Mahul refinery, Mumbai, Maharashtra | 135
and private interests, 33%)
Do. | do. | Hindustan Petroleum Corp. Ltd. (Oil and Natural Gas Corp., 51%, | do. | 110
and private interests, 49%)
Do. | do. | Essar Oil Ltd. | Vadinar refinery, Gujarat | 375
Do. | do. | do. | Visakhapatnam refinery, Andhra | 90
Pradesh
Do. | do. | Indian Oil Corp. (Oil and Natural Gas Corp., 91%, | Mathura refinery, Uttar Pradesh | 156
and private interests, 9%)
Do. | do. | do. | Panipat refinery, Haryana | 240
Phosphate rock |  | Rajasthan State Mineral Development Corp. Ltd. (Rajasthan State | Jamarkotra,Badgaon, Dakankotra, Kanpur, | 20
|  | government, 100%) | Kharbaria-ka-Guda, and Sallopat
Mines, Rajasthan
Do. |  | Pyrites Phosphates and Chemicals Ltd. | Durmala and Maldeota underground | NA
mines, Uttar Pradesh
Do. |  | Madhya Pradesh State Mining Corp. Ltd. (Madhya Pradesh State | Hirapur (Maddeora) and Khatamba Mines, | NA
|  | government, 100%) | Madhya Pradesh
Do. |  | do. | Hirapur Mine (Tigoda), Madhya Pradesh | NA
Do. |  | do. | Jhabua Mine, Madhya Pradesh | NA
Do. |  | Hindustan Zinc Ltd. (HZL) (Sterlite Opportunities and Ventures Ltd., | Maton Mine, Rajasthan | NA
64.9%, and Government, 29.5%)
See footnotes at end of table.
TABLE 2—Continued
INDIA: STRUCTURE OF THE MINERAL INDUSTRY IN 2014
(Thousand metric tons unless otherwise specified)
Annual
Commodity |  | Major operating companies and major equity owners | Location of main facilities | capacitye
Silver | thousand | Hindustan Zinc Ltd. (HZL) (Sterlite Opportunities and Ventures Ltd., | Chanderia, Chittorgarh, Rajasthan | 518
| kilograms | 64.9%, and Government, 29.5%)
Titanium, ilmenite-rutile ore |  | Kerala Minerals and Metals Ltd. (Kerala State government, 100%) | Chavara, Kerala:
Do. |  | do. | Ilmenite | 52
Do. |  | do. | Rutile | 34
Do. |  | do. | Zircon | 65
Do. |  | do. | Sillimanite | 4
Do. |  | Indian Rare Earths Ltd. (IREL) (Government, 100%) | Chavara, Kerala:
Do. |  | do. | Ilmenite | 154
Do. |  | do. | Rutile | 10
Do. |  | do. | Zircon | 12
Do. |  | do. | Sillimanite | 10
Do. |  | do. | Orissa Sands Complex, Ganjam, Odisha:1
Do. |  | do. | Ilmenite | 220
Do. |  | do. | Rutile | 10
Do. |  | do. | Zircon | 5
Do. |  | do. | Sillimanite | 10
Do. |  | do. | Garnet | 24
Do. |  | do. | Manavalakurichi, Tamil Nadu:
Do. |  | do. | Ilmenite | 90
Do. |  | do. | Rutile | 4
Do. |  | do. | Zircon | 10
Do. |  | do. | Monazite | 6
Do. |  | do. | Garnet | 9
Do. |  | Trimex Sands Pvt. Ltd. (Trimex Group) | Sirkurman deposit, Srikakulam | NA
Do. |  | do. | Andhra Pradesh:
Do. |  | do. | Ilmenite | 200
Do. |  | do. | Rutile | 6
Do. |  | do. | Zircon | 6
Do. |  | do. | Garnet | 60
Do. |  | do. | Sillimanite | 50
Do. |  | V.V. Mineral Ltd. | Thoothukudi, Tamil Nadu:
Do. |  | do. | Ilmenite | 450
Do. |  | do. | Rutile | 12
Do. |  | do. | Zircon | 18
Do. |  | do. | Zircon-sillimanite | 24
Do. |  | do. | Garnet | 150
Do. |  | Beach Minerals Co. Pvt. Ltd., Tamil Nadu | Kuttam, Chennai, Tamil Nadu, for ilmenite | 150
Uranium ore |  | Uranium Corp. of India (Government, 100%) | Jaduguda, Jharkhand, Tummalpalle, | 5190
Andhra Pradesh
Zinc |  | Binani Zinc Ltd. (Binani Industries Ltd., 89.9%) | Binanipuram smelter, Kerala | 38
Do. |  | Hindustan Zinc Ltd. (HZL) (Sterlite Opportunities and Ventures Ltd., | Rampura, Agacha Mine, Rajasthan | 6150
64.9%, and Government, 29.5%)
Do. |  | do. | Sindesar Khurd Mine, Rajasthan | 2000
Do. |  | do. | Rajpura Dariba Mine, Rajasthan | 900
Do. |  | do. | Kayad Mine, Rajasthan | 350
Do. |  | do. | Zawar Mine, Rajasthan | 1200
Do. |  | do. | Chanderiya zinc smelter, Rajasthan | 525
Do. |  | do. | Dariba smelting complex, Rajasthan | 210
Do. |  | do. | Zinc smelter, Debari, Rajasthan | 88
Do. |  | do. | Zinc smelter, Vizag, Andhra Pradesh | 56
eEstimated. Do., do. Ditto. NA Not available.
1Formerly Orissa.
2Closed.
3Korba-I smelter was not operational.
4MALCO's smelter was closed in December 2008.
5Capacity of clusters of surface mines varies significantly. Estimated total capacity is 3.0 million metric tons per year.

## Table3
TABLE 3
INDIA: EXPORTS OF SELECTED MINERAL COMMODITIES
Thousand metric tons unless otherwise specified
Commodity |  | 2010 | 2011 | 2012 | 2013 | 2014
METALS
Aluminum:
Alumina1 |  | 703 | 428 | 861 | 567 | 707
Bauxite1 |  | 478 | 116 | 401 | 4198 | 3493
Metal and alloys |  | 448 | 242 | 316 | 440 | 589
Copper, metal and alloys:
Blister and anode |  | 1 | 100 | 100 | -- | 100
Ingots |  | 1 | 3 | 3 | 3 | 2
Ore and concentrates |  | 1 | 2 | -- | 8 | 4
Refined copper |  | 202 | 342 | 254 | 237 | 362
Scrap |  | 6 | 7 | 6 | 6 | 6
Semifabricated |  | 101 | 52 | 20 | 17 | 21
Gold:1
Ore and concentrates (Au content) | kilograms | 7568 | 2625 | NA | 82031 | 57
Nonmonetary and monetary | do. | 22990 | 34595 | 169126 | 85349 | 70721
Nonmonetary, other unwrought forms | do. | NA | 917775 | 1028449 | 85334 | 70335
Iron and steel:
Iron ore |  | 95931 | 39156 | 28432 | 14426 | 9844
Pig iron |  | 752 | 1197 | 394 | 1063 | 835
Direct-reduced |  | 69 | 70 | 126 | 117 | 167
Steel:
Semifinished and finished |  | 6690 | 8940 | 8232 | 10078 | 10379
Ingots and semifabricated |  | 430 | 552 | 585 | 1074 | 1661
Products:
Flat |  | 3097 | 4985 | 4445 | 6369 | 5899
Long |  | 621 | 949 | 707 | 776 | 908
Tubular |  | 2235 | 2047 | 1989 | 1430 | 1463
Ferroalloys |  | NA | 1483 | 1725 | 1910 | 1667
Scrap |  | 4643 | 6175 | 8156 | 5632 | 5699
Zinc, metal and alloys:
Ores and concentrates (Zn content)1 |  | 192 | 68 | 6 | 76 | 46
Zinc and alloys, scrap1 |  | 178 | 264 | 296 | 199 | 195
Metals |  | 241 | 323 | 207 | 195 | 174
Lead, metal and alloys:
Ore and concentrates1 |  | 36 | 122 | 30 | 14 | 7
Metal1 |  | 27 | 149 | NA | 30 | 58
Lead alloys, scrap1 |  | 54 | 286 | 241 | 47 | 81
INDUSTRIAL MINERALS
Barite1 |  | 999 | 816 | 1037 | 1740 | 1068
Cement |  | 2690 | 3612 | 3399 | 2918 | 5141
Diamond:1
Industrial | thousand carats | 770 | 923 | 252 | 1702 | 2121
Mostly cut | do. | 66091 | 78994 | 62654 | 65561 | 83851
Graphite, natural |  | 846 | 1900 | 2217 | 922 | 2790
Gypsum |  | NA | 62987 | 22938 | 54509 | 38213
Potash |  | 30 | 30 | 32 | 14 | 20
MINERAL FUELS AND RELATED MATERIALS
Coal1 |  | 2471 | 4327 | 3025 | 2514 | 2189
Coke, semicoke1 |  | 128 | 650 | 612 | 1138 | 151
Liquefied gas |  | 9 | 27 | 22 | 28 | 5
Petroleum, crude | thousand 42-gallon barrels | 253 | 7 | 156 | NA | NA
do. Ditto. NA Not available. -- Zero.
1Reported by fiscal year, which runs from April of the preceding year to March of that stated.
Sources: Indian Minerals Yearbook, 2010–14; World Steel Association, 2015; International Copper Study Group, 2015; and United Nations
Comtrade database, 2010–14.

## Table4
TABLE 4
INDIA: IMPORTS OF SELECTED MINERAL COMMODITIES
Thousand metric tons unless otherwise specified
Commodity |  | 2010 | 2011 | 2012 | 2013 | 2014
METALS
Aluminum:
Alumina1 |  | 337 | 281 | 549 | 1114 | 1170
Bauxite |  | 54 | 64 | 79 | 67 | 422
Metal and alloys, unwrought |  | 219 | 233 | 292 | 348 | 345
Copper:
Blister and anode |  | 500 | 600 | 400 | 500 | 700
Ingots |  | 910 | 4 | 4 | 3 | 4
Ore and concentrates |  | 621 | 582 | 580 | 920 | 594
Semi-fabricated |  | 104 | 139 | 134 | 180 | 227
Scrap |  | 92 | 153 | 204 | 141 | 169
Refined copper |  | 9 | 14 | 21 | 41 | 31
Gold:1
Nonmonetary and monetary | kilograms | 851023 | 696738 | 1078354 | 1013703 | 661715
Nonmonetary, other semimanufactured forms | do. | 4760 | 51961 | 49905 | 98310 | 53288
Nonmonetary, other unwrought forms | do. | 846231 | 917775 | 1028449 | 915366 | 608424
Iron and steel:
Iron ore |  | 450 | 1316 | 2882 | 1115 | 7413
Pig iron |  | 256 | 11 | 12 | 46 | 27
Direct-reduced |  | 39 | 422 | 1069 | 671 | 178
Steel:
Semi-finished and finished |  | 9744 | 9213 | 9341 | 7392 | 9477
Ingots and semifabricates |  | 559 | 563 | 823 | 248 | 413
Products:
Flat |  | 7289 | 6896 | 6868 | 5648 | 6744
Long |  | 1008 | 904 | 960 | 881 | 1626
Tubular |  | 674 | 813 | 642 | 576 | 657
Ferroalloys |  | 220 | 260 | 285 | 258 | 301
Lead:
Ore and concentrates |  | 5 | 19 | 34 | 7 | 29
Metal |  | 97 | 78 | 99 | 102 | 113
Zinc:
Ores and concentrates |  | 42 | 49 | 56 | 21 | 23
Metals |  | 74 | 56 | 78 | 62 | 112
INDUSTRIAL MINERALS
Barite1 | metric tons | 111 | 17 | 4000 | 6000 | 6000
Cement |  | 2112 | 1096 | 1011 | 1282 | 778
Diamond:1
Industrial | thousand metric tons | 2 | 104 | 19 | 53 | 3136
Rough |  | 130101 | 182227 | 152811 | 135730 | 146612
Gypsum |  | 1567 | 2337 | 2818 | 3011 | 4066
Potash |  | 5189 | 4618 | 2842 | 2123 | 3395
MINERAL FUELS AND RELATED MATERIALS
Coal1 |  | 73257 | 69918 | 102841 | 145790 | 166861
Coke, semicoke1 |  | 2356 | 1490 | 2365 | 3077 | 4167
Liquefied gas |  | 9111 | 9766 | 13200 | 13136 | 13021
Petroleum, crude | million 42-gallon barrels | 1143 | 1139 | 1233 | 1381 | 1408
do. Ditto.
1Reported by fiscal year, which runs from April of the preceding year to March of that stated.
Sources: Indian Minerals Yearbook, 2010–14; World Steel Association, 2015; International Copper Study Group 2015; and United Nations
Comtrade database, 2010–14.

## Table5
TABLE 5
INDIA: ESTIMATED RESERVES OF MAJOR MINERAL COMMODITIES IN 2014
(Thousand metric tons unless otherwise specified)
Commodity |  | Reserves
Apatite |  | 2100
Asbestos (all grades) |  | 3000
Ball clay |  | 17000
Barite |  | 32000
Bauxite |  | 593000
Calcite |  | 3000
Chalk |  | 4000
Chromite ore (all grades) |  | 107000
Coal, lignite |  | 125000000
Copper, ore (gross weight) |  | 238000
Copper (Cu content) |  | 3000
Corundum | metric tons | 600
Diamond | carats | 1000
Diaspore |  | 3000
Dolomite |  | 738000
Dunite |  | 17000
Feldspar |  | 45000
Fire clay |  | 30000
Fluorite |  | 5000
Garnet |  | 19000
Gold, ore (gross weight), primary |  | 15000
Gold (Au content) | metric tons | 72
Graphite |  | 8000
Gypsum |  | 39000
Iron ore, crude ore |  | 8100000
Kaolin |  | 177000
Kyanite |  | 2000
Lead and zinc ore |  | 103000
Lead (Pb content) |  | 2000
Limestone |  | 15000000
Magnesite |  | 21000
Manganese ore |  | 142000
Mica |  | 190
Monazite |  | 12000
Ochre |  | 55000
Perlite |  | 400
Phosphate rock |  | 70000
Pyrophyllite |  | 23000
Salt (rock) |  | 16000
Silica sand and quartz |  | 430000
Sillimanite |  | 4100
Silver, ore (gross weight) |  | 118000
Silver (Ag content) |  | 8
Talc/steatite/soapstone |  | 90000
Tin ore |  | 7
Tin (Sn content) |  | 1
Titanium:
Ilmenite |  | 594000
Rutile |  | 31000
Vermiculite |  | 1700
Wollastonite |  | 2500
Zinc (Zn content) |  | 11000
Zircon |  | 33710
Zirconium |  | 3400
Source: Indian Bureau of Mines, 2014.