## Text
This report is included in USGS Minerals Yearbook 2014, volume III, Area Reports—International.
The Mineral Industries of Latin America and Canada in 2014
This workbook includes an embedded Word document and two tables (see tabs below).
This icon is linked to an embedded text document. Double-click on the icon to view the text document.
Advance release: | 2017-09-29
Final release: | October 12, 2017

## T1
TABLE 1
THE AMERICAS: AREA AND POPULATION IN 2014
| Area1 | Estimated population2
Region and country | (square kilometers) | (thousands)
North America:
Canada | 9984670 | 35544
Mexico | 1964375 | 125386
United States3 | 9833517 | 318857
Total | 21782562 | 479787
Central America and the Caribbean:
Antigua and Barbuda | 443 | 91
Aruba | 180 | 103
Bahamas, The | 13880 | 383
Barbados | 430 | 283
Belize | 22966 | 352
Bermuda | 54 | 65
Costa Rica | 51100 | 4758
Cuba | 110860 | 11379
Curacao4 | 444 | 156
Dominica | 751 | 72
Dominican Republic | 48670 | 10406
El Salvador | 21041 | 6108
Grenada | 344 | 106
Guadeloupe5 | 1704 | 453
Guatemala | 108889 | 16015
Haiti | 27750 | 10572
Honduras | 112090 | 7962
Jamaica | 10991 | 2721
Martinique5 | 1100 | 401
Montserrat | 102 | 5 | 6
Nicaragua | 130370 | 6014
Panama | 75420 | 3868
Saint Kitts and Nevis | 261 | 55
Saint Lucia | 616 | 184
Saint Vincent and the Grenadines | 389 | 109
Sint Maarten4 | 34 | 38
Trinidad and Tobago | 5128 | 1354
Other7, 8 | 17477 | 3820
Total | 763484 | 87833
See footnotes at end of table.
TABLE 1—Continued
THE AMERICAS: AREA AND POPULATION IN 2014
| Area1 | Estimated population2
Region and country | (square kilometers) | (thousands)
South America:
Argentina | 2780400 | 41446
Bolivia | 1098581 | 10671
Brazil | 8515770 | 200362
Chile | 756102 | 17620
Colombia | 1138910 | 48321
Ecuador | 283561 | 15738
French Guiana5 | 90000 | 202
Guyana | 214969 | 800
Paraguay | 406752 | 6802
Peru | 1285216 | 30376
Suriname | 163820 | 539
Uruguay | 176215 | 3407
Venezuela | 912050 | 30405
Total | 17822346 | 406689
Americas total | 40368392 | 974309
World total | 148940000 | 7259692
1Source: U.S. Central Intelligence Agency, The World Factbook.
2Source: The World Bank, 2016 World Development Indicators Database.
3Excludes Puerto Rico and U.S. Virgin Islands.
4Netherlands Antilles was dissolved in October 2010. Curacao and Sint Maarten became
autonomous territories of the Netherlands.
5Source: Embassy of France, Washington, DC.
6Source: U.S. Census Bureau.
7Includes Anguilla, Bonaire, British Virgin Islands, Cayman Islands, Puerto Rico, Saba, Sint Eustatius,
Turks and Caicos Islands, and U.S. Virgin Islands.
8Source: Statistics Netherlands—The Caribbean, Netherlands in Figures 2013;
U.S. Central Intelligence Agency, The World Factbook, 2015.

## T2
TABLE 2
THE AMERICAS: GROSS DOMESTIC PRODUCT1, 2
Gross domestic product in 2014
| based on purchasing power parity |  |  | Real gross domestic product growth rate
| Gross value | Per capita |  | (percent)
Region and country | (million dollars) | (dollars) |  | 2012 |  | 2013 |  | 2014
North America:
Canada | 1596988 | 44990 |  | 1.7 |  | 2.2 |  | 2.5
Mexico | 2150313 | 17150 |  | 4 |  | 1.3 |  | 2.3
United States | 17348075 | 54360 |  | 2.2 |  | 1.5 |  | 2.4
Total | 21095376 | 43968.21 | 3 | 2.6 | 4 | 1.5 | 4 | 2.4 | 4
Central America and the Caribbean:
Antigua and Barbuda | 2032 | 22928 |  | 3.6 |  | 1.5 |  | 4.2
Bahamas, The | 9031 | 25075 |  | 2.2 |  | 0 |  | 1
Barbados | 4569 | 16371 |  | 0.3 |  | 0 |  | 0.2
Belize | 2975 | 8333 |  | 3.8 |  | 1.5 |  | 3.6
Costa Rica | 71517 | 14978 |  | 5.2 |  | 1.8 |  | 3
Cuba5 | 128500 | 10200 |  | 3 |  | 2.7 |  | 1.3
Dominica | 790 | 11163 |  | -1.3 |  | 0.6 |  | 3.9
Dominican Republic | 138511 | 14014 |  | 2.6 |  | 4.8 |  | 7.3
El Salvador | 51193 | 8060 |  | 1.9 |  | 1.8 |  | 2
Grenada | 1326 | 12477 |  | -1.2 |  | 2.4 |  | 5.7
Guatemala | 119820 | 7550 |  | 3 |  | 3.7 |  | 4.3
Haiti | 18376 | 1738 |  | 2.9 |  | 4.2 |  | 2.8
Honduras | 39224 | 4746 |  | 4.1 |  | 2.8 |  | 3.1
Jamaica | 24138 | 8624 |  | -0.5 |  | 0.2 |  | 0.5
Nicaragua | 29686 | 4790 |  | 5.1 |  | 4.5 |  | 4.7
Panama | 81615 | 20779 |  | 9.2 |  | 6.6 |  | 6.1
Saint Kitts and Nevis | 1281 | 23313 |  | -0.9 |  | 6.2 |  | 6.1
Saint Lucia | 1978 | 11514 |  | -1.1 |  | 0.1 |  | 0.5
Saint Vincent and the Grenadines | 1174 | 10684 |  | 1.3 |  | 2.3 |  | -0.2
Trinidad and Tobago | 44652 | 33054 |  | 1.3 |  | 2.3 |  | -1
Total | 772388 | 9193.672 | 3 | 3.1 | 4 | 3.3 | 4 | 3.6 | 4
South America:
Argentina | 950897 | 22998 |  | 0.8 |  | 2.9 |  | 0.5
Bolivia | 70279 | 6224 |  | 5.1 |  | 6.8 |  | 5.5
Brazil | 3287201 | 16212 |  | 1.9 |  | 3 |  | 0.1
Chile | 409751 | 22995 |  | 5.5 |  | 4 |  | 1.8
Colombia | 641064 | 13450 |  | 4 |  | 4.9 |  | 4.4
Ecuador | 181504 | 11325 |  | 5.6 |  | 4.6 |  | 3.7
French Guiana | NA | NA |  | NA |  | NA |  | NA
Guyana | 5535 | 7244 |  | 4.8 |  | 5.2 |  | 3.8
Paraguay | 58605 | 8503 |  | -1.2 |  | 14 |  | 4.7
Peru | 373135 | 11874 |  | 6 |  | 5.9 |  | 2.4
Suriname | 8987 | 16084 |  | 3.1 |  | 2.8 |  | 1.8
Uruguay | 71675 | 21055 |  | 3.3 |  | 5.1 |  | 3.5
Venezuela | 541493 | 17779 |  | 5.6 |  | 1.3 |  | -3.9
Total | 6600126 | 16236.99 | 3 | 4.6 | 4 | 2.5 | 4 | 3.4 | 4
Americas total | 28467890 | XX |  | XX |  | XX |  | XX
Americas average | XX | 29339.66 | 3 | 2.8 | 4 | 2.6 | 4 | 1.9 | 4
World total | 109142513 | 15034.04 | 3 | 3.5 |  | 3.3 |  | 3.4
NA Not available. XX Not applicable.
1Source: International Monetary Fund, World Economic Outlook Database, April 2016.
2Gross domestic product listed may differ from that reported in individual country chapters owing to differences in source
or date of reporting.
3Gross domestic product/population.
4Annual change in regional gross domestic product.
5Source: U.S. Central Intelligence Agency, The World Factbook.

## T3
TABLE 3
LATIN AMERICA AND CANADA: SELECTED SIGNIFICANT EXPLORATION SITES IN 20141
Location | Type2 | Site | Commodity | Company | Resource3
Brazil | E | Cerrado Verde | K2O | Verde Potash plc. | 136 Mt K2O (D).
Do. | E | Pitangui | Au | IAMGOLD Corp. | 638,000 oz Au (IF).
Do. | P | Tucano | Au | Beadell Resources Ltd. | 1.3 Moz Au (R).
Canada | E | Amaruq | Au | Agnico-Eagle Mines Ltd. | 1.4 Moz Au (IF).
Do. | P | Bachelor Lake | Au | Metanor Resources Inc. | 211,000 oz Au (R).
Do. | E | Back River | Au | Sabina Gold & Silver Corp. | 2.5 Moz Au (R)
Do. | P | Bell Creek | Au | Lake Shore Gold Corp. | 264,000 oz Au (PR).
Do. | E | Black Fox | Au | Primero Mining Corp. | 393,000 oz Au (R).
Do. | E | Borden Lake | Au | Probe Mines Ltd. | 3.9 Moz Au (D).
Do. | D | Cochenour | Au | Goldcorp Inc. | 3.5 Moz Au (IF).
Do. | E | Coffee (Supremo) | Au | Kaminak Gold Corp. | 719,000 oz Au (ID).
Do. | E | Coté | Au | IAMGOLD Corp. | 7.7 Moz Au (ID).
Do. | P | Éléonore | Au | Goldcorp Inc. | 5 Moz Au (R).
Do. | E | Grey Fox | Au | Primero Mining Corp. | 668,000 oz Au (D).
Do. | E | Hardrock (Trans-Canada) | Au | Premier Gold Mines Ltd. | 4.9 Moz Au (ID).
Do. | E | Kennady Lake North | Diamond | Kennady Diamonds Inc. | Data not released.
Do. | F | Kerr-Sulphurets-Mitchell (KSM) | Au, Cu, Ag, Mo | Seabridge Gold Inc. | 38 Moz Au, 4.5 Mt Cu, 191 Moz Ag, 96,000 t Mo (R).
Do. | E | Kirkland Lake (Amagamated) | Au | Agnico-Eagle Mines Ltd. | 1 Moz Au (D).
Do. | P | Lac des Iles | Pd, Pt, Au, Ni, Cu | North American Palladium Ltd. | 1.4 Moz Pd, 118,000 oz Pt, 105,000 oz Au,
16.3 kt Ni, 10.2 kt Cu (R).
Do. | E | LaMaque | Au | Integra Gold Corp. | 1 Moz Au (D).
Do. | P | Macassa (South Claims) | Au | Kirkland Lake Gold Inc. | 1.4 Moz Au (R).
Do. | D | Meliadine | Au | Agnico-Eagle Mines Ltd. | 3.3 Moz Au (R).
Do. | E | Monument Bay | Au, W | Mega Precious Metals Inc. | 2.1 Moz Au, 2.5 kt WO3 (D).
Do. | P | New Afton | Au, Cu, Ag | New Gold Inc. | 800,000 oz Au, 354,000 t Cu, 3.1 Moz Ag (R).
Do. | P | Niobec | Nb | Magris Resources Inc. | 1.7 Mt Nb2O5 (PR).
Do. | E | Patterson Lake South | U3O8 | Fission Uranium Corp. | 36 kt U3O8, 38,000 oz Au (ID).
Do. | D | Phoenix | Au | Rubicon Minerals Corp. | 1.1 Moz Au (D).
Do. | E | Premier | Au, Ag | Ascot Resources Ltd. | 2.5 Moz Au, 21 Moz Ag (D).
Do. | F | Rainy River | Au, Ag | New Gold Inc. | 3.8 Moz Au, 9.4 Moz Ag (R).
Do. | E | Rook 1 | U3O8 | NexGen Energy Ltd. | Data not released.
Do. | E | Stratmat | Zn, Pb | Trevali Mining Corp. | 337,000 t Zn, 143,000 t Pb (IF).
Do. | P | Timmins West (144) | Au | Lake Shore Gold Corp. | 510,000 oz Au (PR).
Do. | P | Westwood | Au | IAMGOLD Corp. | 539,000 oz Au (R).
Do. | E | Wheeler River | U3O8 | Denison Mines Corp. | 31.8 kt U3O8 (ID).
Chile | P | Cerro Bayo | Ag, Au | Mandalay Resources Corp. | 17 Moz Ag, 165,000 oz Au (R).
Do. | P | El Penon | Au, Ag | Yamana Gold Inc. | 1.7 Moz Au, 58 Moz Ag (R).
Do. | E | Productora | Cu, Au, Mo | Hot Chili Ltd. | 433,000 t Cu, 308,000 oz Au, 15,500 t Mo (D).
French Guiana | E | Paul Isnard (Montagne d'Or) | Au | Columbus Gold Corp. | 5.4 Moz Au (IF).
See footnotes at end of table.
TABLE 3—Continued
LATIN AMERICA AND CANADA: SELECTED SIGNIFICANT EXPLORATION SITES IN 20141
Location | Type2 | Site | Commodity | Company | Resource3
Mexico | P | Bolanitos | Ag, Au | Endeavor Silver Corp. | 2.9 Moz Ag, 547,000 oz Au (R).
Do. | E | Camino Rojo | Ag, Au | Goldcorp Inc. | 37 Moz Ag, 1.85 Moz Au (R).
Do. | P | El Cubo | Ag, Au | Endeavor Silver Corp. | 3.5 Moz Ag, 47,000 oz Au (R).
Do. | P | Mulatos | Au | Alamos Gold Inc. | 1.7 Moz Au (R).
Do. | P | Palmarejo | Ag, Au | Coeur Mining Inc. | 31 Moz Ag, 488,000 oz Au (R).
Do. | P | San Francisco | Au | Timmins Gold Corp. | 1.6 Moz Au (R).
Do. | P | San Dimas | Au, Ag | Primero Mining Corp. | 818,000 oz Au, 50.5 Moz Ag (R).
Peru | E | Zafranal | Cu, Au | Teck Resources Ltd. | 2.3 Mt Cu, 1.6 Moz Au (D).
Suriname | P | Rosebel | Au | IAMGOLD Corp. | 3.2 Moz Au (R).
1Abbreviations used in this table for commodities are as follows: Ag, silver; Au, gold; Cu, copper; K2O, potash; Mo, molybdenum; Nb, niobium, Ni, nickel; Pb, lead; Pd, palladium;
Pt, platinum; U3O8, uranium; W, tungsten; Zn, zinc. Abbreviations used in this table for units of measurement are as follows: kt, thousand metric tons; Moz, million troy ounces;
Mt, million metric tons; oz, troy ounces; t, metric tons.
2D, Approved for development; E, Active exploration; F, Feasibility work ongoing or completed; P, Exploration at producing site.
3Quantity expressed as contained metal or element in ore based on 2014 data reported from various sources; D, demonstrated (measured + indicated); ID, indicated; IF, inferred, PR, probable;
R, proven + probable. Data not verified by the U.S. Geological Survey.

## T4
TABLE 4
LATIN AMERICA AND CANADA: PRODUCTION OF SELECTED MINERAL COMMODITIES IN 20141
(Thousand metric tons unless otherwise specified)
Metals
[5 empty] | Copper, |  | Gold, | [5 empty] | Lead, |  |  |  | Silver, |  | Tin, mine
| Aluminum |  |  |  | mine |  | mine output |  | Iron and steel |  |  |  | mine output, |  | Nickel, |  | mine output, |  | output,
|  |  | Metal, |  | output, |  | Au content |  | Iron ore, |  |  |  | Pb content |  | mine output |  | Ag content |  | Sn content
Country2 | Bauxite |  | primary |  | Cu content |  | (kilograms) |  | gross weight |  | Steel, crude |  | (metric tons) |  | Ni content |  | (metric tons) |  | (metric tons)
Argentina | -- |  | 442.9 |  | 102.6 |  | 62700 | e | -- |  | 5488 |  | 29000 | e | -- |  | 905.01 |  | --
Belize | -- |  | -- |  | -- |  | -- |  | -- |  | -- |  | -- |  | -- |  | -- |  | --
Bolivia | -- |  | -- |  | 10.746 |  | 39152 |  | -- |  | -- |  | 75571 |  | -- |  | 1345.022 |  | 19791
Brazile | 35000 |  | 962 | 3 | 294 |  | 79600 |  | 411183 | 3 | 33900 |  | 19500 |  | 105 |  | -- |  | 17000
Chile | -- |  | -- |  | 5793 |  | 46031 |  | 18865 |  | 1119 |  | 2678 |  | -- |  | 1572 |  | --
Colombia | -- |  | -- |  | 4.39 |  | 57015 |  | 600 |  | 1079 |  | -- |  | -- |  | 11.498 |  | --
Costa Rica | -- |  | -- |  | -- |  | -- |  | -- |  | -- |  | -- |  | -- |  | -- |  | --
Cuba | -- |  | -- |  | -- |  | -- |  | -- |  | 257.7 |  | -- |  | 50.4 | e | -- |  | --
Dominican Republic | 1446.311 |  | -- |  | 9.262 |  | 35081 |  | -- |  | -- |  | -- |  | -- |  | 127.712 |  | --
Ecuador | -- |  | -- |  | 131.259 |  | 7322 |  | -- |  | 662 |  | -- |  | -- |  | 577 |  | --
El Salvador | -- |  | -- |  | -- |  | -- |  | -- |  | 121 |  | -- |  | -- |  | -- |  | --
French Guiana | -- |  | -- |  | -- |  | 1200 | e | -- |  | -- |  | -- |  | -- |  | -- |  | --
Guatemala | -- |  | -- |  | -- |  | 5928 |  | -- |  | 393 |  | -- |  | -- |  | -- |  | --
Guyana | 1602 |  | -- |  | -- |  | 12052 |  | -- |  | -- |  | -- |  | -- |  | -- |  | --
Honduras | -- |  | -- |  | -- |  | 2762 |  | -- |  | -- |  | 15500 |  | -- |  | 58.8 |  | --
Jamaica | 9725 |  | -- |  | -- |  | -- |  | -- |  | -- |  | -- |  | -- |  | -- |  | --
Mexico | -- |  | -- |  | 515 | e | 117771 |  | 16628 |  | 19000 | e | 250462 |  | -- |  | 5765.662 |  | --
Nicaragua | -- |  | -- |  | -- |  | 8646 |  | -- |  | -- |  | -- |  | -- |  | 13.585 |  | --
Panama | -- |  | -- |  | -- |  | 3000 | e | -- |  | -- |  | -- |  | -- |  | -- |  | --
Paraguay | -- |  | -- |  | -- |  | -- |  | -- |  | 47 |  | -- |  | -- |  | -- |  | --
Peru | -- |  | -- |  | 1380 |  | 147833 |  | 10731 |  | 1078 |  | 278345 |  | -- |  | 3779 |  | 23105
Suriname | 2708 |  | -- |  | -- |  | 33000 | e | -- |  | -- |  | -- |  | -- |  | -- |  | --
Trinidad and Tobago | -- |  | -- |  | -- |  | -- |  | -- |  | 483.3 |  | -- |  | -- |  | -- |  | --
Uruguay | -- |  | -- |  | -- |  | 1889 |  | 15.05 |  | 93 |  | -- |  | -- |  | -- |  | --
Venezuelap | 2708 |  | 138 |  | -- |  | 1091 |  | 10000 |  | 1485 |  | -- |  | 3.3 |  | -- |  | --
Total | 53000 |  | 1542.9 |  | 8240.257 |  | 660000 |  | 470000 |  | 65000 |  | 671000 |  | 160 |  | 14155.289 |  | 60000
Share of world total | 20.46% |  | 3.228% |  | 41.41% |  | 20.18% |  | 13.47% |  | 3.714% |  | 11.32% |  | 8.081% |  | 48.15% |  | 23.08%
Canadap | -- |  | 2858 |  | 684 |  | 150852 |  | 44196 |  | 12730 |  | 3714 |  | 235 |  | 472 | e | --
Share of world total | -- |  | 5.979% |  | 3.437% |  | 4.613% |  | 1.266% |  | 0.7274% |  | 0.06263% |  | 11.87% |  | 1.605% |  | --
United States | NA |  | 1710 |  | 1360 |  | 210000 |  | 56700 |  | 88200 |  | 379000 |  | -- |  | 1160 |  | --
Share of world total | NA |  | 3.577% |  | 6.819% |  | 6.424% |  | 1.625% |  | 5.039% |  | 6.391% |  | -- |  | 3.959% |  | --
Total Western Hemisphere | 53000 |  | 6110 |  | 10300 |  | 1020000 |  | 570900 |  | 166000 |  | 1050000 |  | 395 |  | 15800 |  | 60000
Share of world total | 20.46% |  | 12.78% |  | 51.66% |  | 31.22% |  | 16.36% |  | 9.48% |  | 17.77% |  | 19.95% |  | 53.71% |  | 23.08%
World total | 259000 |  | 47800 |  | 20000 |  | 3270000 |  | 3490000 |  | 1750000 |  | 5930000 |  | 1980 |  | 29400 |  | 260000
See footnotes at end of table.
TABLE 4—Continued
LATIN AMERICA AND CANADA: PRODUCTION OF SELECTED MINERAL COMMODITIES IN 20141
(Thousand metric tons unless otherwise specified)
Mineral fuels and related materials
Petroleum
Metals—
| Continued | [11 empty] | Natural gas |  |  |  | Petroleum |  | Refinery
| Zinc, mine |  | Industrial minerals | [9 empty] | Dry |  | Plant liquids |  | crude, |  | products
| output, | [5 empty] | Phosphate | [5 empty] | (million |  | (thousand |  | (thousand |  | (thousand
| Zn content |  | Cement, |  |  |  | rock, P2O5 |  |  |  | Coal, |  | cubic |  | 42-gallon |  | 42-gallon |  | 42-gallon
Country2 | (metric tons) |  | hydraulic |  | Gypsum |  | content |  | Salt |  | all grades |  | meters) |  | barrels) |  | barrels) |  | barrels)
Argentina | 41000 | e | 11408 |  | 1500 | e | -- |  | 1500 | e | 300 | e | 41484 |  | -- |  | 194233 |  | 294966
Belize | -- |  | -- |  | -- |  | -- |  | -- |  | -- |  | -- |  | -- |  | 642 |  | --
Bolivia | 448653 |  | 2500 | e | 1.464 |  | -- |  | 2.419 |  | -- |  | 20000 | e | 4500 | e | 23022 |  | 16806
Brazil | 160000 | e | 71254 |  | 3330 | e | 2200 | e | 7300 | e | 7400 |  | 31895 |  | 33475 |  | 822930 |  | 490328
Chile | 45094 |  | 5000 | e | 843.49 |  | 3 | e | 10533 |  | 4168 |  | 1131 |  | -- |  | 2292 |  | 67100
Colombia | -- |  | 12384 |  | -- |  | -- |  | 445.84 |  | 88500 |  | 11800 |  | -- |  | 391315 |  | 81300
Costa Ricae | -- |  | 1500 |  | -- |  | -- |  | -- |  | -- |  | -- |  | -- |  | -- |  | 20000
Cuba | -- |  | 1579.9 |  | 98 |  | -- |  | 243 |  | -- |  | 1199.9 |  | -- |  | 18300 |  | 26100 | e
Dominican Republic | -- |  | 4800 | e | NA |  | -- |  | -- |  | -- |  | -- |  | -- |  | -- |  | --
Ecuador | -- |  | 6000 |  | -- |  | -- |  | -- |  | -- |  | 578 |  | -- |  | 206000 |  | 65216
El Salvador | -- |  | 1400 | e | -- |  | -- |  | -- |  | -- |  | -- |  | -- |  | -- |  | --
French Guiana | -- |  | 86 | e | -- |  | -- |  | -- |  | -- |  | -- |  | -- |  | -- |  | --
Guatemala | -- |  | -- |  | 82 |  | -- |  | -- |  | -- |  | -- |  | -- |  | 3669 |  | 541.5 | e
Guyana | -- |  | -- |  | -- |  | -- |  | -- |  | -- |  | -- |  | -- |  | -- |  | --
Honduras | 30000 |  | 1700 | e | -- |  | -- |  | -- |  | -- |  | -- |  | -- |  | -- |  | --
Jamaica | -- |  | 830.061 |  | 45.201 |  | -- |  | -- |  | -- |  | -- |  | -- |  | -- |  | 6590
Mexico | 659878 |  | 35000 | e | 5495.594 |  | NA |  | 10251 |  | 29600 | e | 47500 | e | 132860 |  | 886585 |  | 416649
Nicaragua | -- |  | 700 | e | 46.57 |  | -- |  | -- |  | -- |  | -- |  | -- |  | -- |  | 2650 | e
Panama | -- |  | 2500 | e | -- |  | -- |  | 56.5 |  | -- |  | -- |  | -- |  | -- |  | --
Paraguaye | -- |  | 650 |  | 4.5 |  | -- |  | -- |  | -- |  | -- |  | -- |  | -- |  | --
Peru | 1318401 |  | 10676 |  | 543.856 |  | 1690 | e | 1175.157 |  | 229000 |  | 3800 | e | 37767 |  | 25296 |  | 60349
Suriname | -- |  | 160 | e | -- |  | -- |  | -- |  | -- |  | -- |  | -- |  | 6130 |  | 1460
Trinidad and Tobago | -- |  | 836.5 |  | -- |  | -- |  | -- |  | -- |  | 41400 |  | 11992 |  | 29659 |  | 38212
Uruguay | -- |  | 820 |  | -- |  | -- |  | -- |  | -- |  | -- |  | -- |  | -- |  | 14891
Venezuela | -- |  | 7660 | e | -- |  | -- |  | -- |  | 688 |  | 21878 |  | -- |  | 979149 |  | 420188
Total | 2700000 |  | 179000 |  | 12000 |  | 3800 |  | 31500 |  | 360000 |  | 223000 |  | 220600 |  | 3590000 |  | 2020000
Share of world total | 19.01% |  | 4.192% |  | 4.528% |  | 4.847% |  | 10% |  | 3.529% |  | 4.685% |  | 6.06% |  | 11.01% |  | 6.235%
Canadap | 352700 |  | 11878.903 |  | 1811 |  | NA |  | 13876 |  | 69100 | e | 162000 | e | 385000 | e | 1566580 |  | 5498274
Share of world total | 2.484% |  | 0.2782% |  | 0.6834% |  | NA |  | 4.405% |  | 0.6775% |  | 3.403% |  | 10.58% |  | 4.805% |  | 16.97%
United States | 832000 |  | 77400 |  | 11000 |  | 7110 |  | 45300 |  | 1100000 |  | 888000 |  | 1100000 |  | 3160000 |  | 4350000
Share of world total | 5.856% |  | 1.813% |  | 4.148% |  | 9.069% |  | 14.38% |  | 10.81% |  | 18.65% |  | 30.23% |  | 9.688% |  | 13.42%
Total Western Hemisphere | 3890000 |  | 269000 |  | 24800 |  | 11000 |  | 90700 |  | 1530000 |  | 1270000 |  | 1710000 |  | 8310000 |  | 11900000
Share of world total | 27.35% |  | 6.283% |  | 9.36% |  | 13.92% |  | 28.78% |  | 15.01% |  | 26.74% |  | 46.87% |  | 25.51% |  | 36.63%
World total | 14200000 |  | 4270000 |  | 265000 |  | 78400 |  | 316000 |  | 10200000 |  | 4770000 |  | 3640000 |  | 32600000 |  | 32400000 | 4
See footnotes at end of table.
TABLE 4—Continued
LATIN AMERICA AND CANADA: PRODUCTION OF SELECTED MINERAL COMMODITIES IN 20141
eEstimated; estimated data, U.S. data, and world totals are rounded to no more than three significant digits. pPreliminary. NA Not available. -- Zero or zero percent.
1Totals may not add due to independent rounding. Percentages are calculated on unrounded data. Table includes data available as of September 28, 2016.
2In addition to the countries listed, Aruba produced crude petroleum, petroleum refinery products, and sulfur, and Barbados, Curacao, Guadeloupe, Haiti, Martinique, Saba, Sint Eustatius, and
Sint Maarten also produced mineral commodities, but the mineral production data available are not sufficient to make reliable estimates of output.
3Reported figure.
4Total includes 32,341,039 thousand 42-gallon barrels and 7,463,152 metric tons of production.

## T5
TABLE 5
LATIN AMERICA AND CANADA: HISTORIC AND PROJECTED BAUXITE MINE PRODUCTION, 2005–20201
(Thousand metric tons)
Country | 2005 | 2010 | 2013 | 2014 | 2016e | 2018e | 2020e
Brazil | 22034 | 29000 | 32867 | 35000 | 35000 | 35000 | 40000
Dominican Republic | 535 | 9 | 770 | 1446 | -- | -- | --
Guyana | 1694 | 1083 | 1649 | 1602 | 2000 | 2100 | 2200
Jamaica | 14116 | 8540 | 9510 | 9725 | 10000 | 10000 | 10000
Suriname | 4757 | 3104 | 2706 | 2708 | 1000 | -- | --
Venezuela | 5900 | 3126 | 2341 | 2708 | 1700 | 1800 | 1900
Total | 49000 | 44900 | 49800 | 53200 | 49700 | 49000 | 54000
eEstimated. -- Negligible or no production.
1Estimated data and totals are rounded to no more than three significant digits; may not add to totals shown.

## T6
TABLE 6
LATIN AMERICA AND CANADA: HISTORIC AND PROJECTED
PRIMARY AND SECONDARY ALUMINUM METAL PRODUCTION, 2005–20201
(Thousand metric tons)
Country | 2005 |  | 2010 | 2013 | 2014 | 2016e | 2018e | 2020e
Argentina | 270 |  | 413 | 580 | 660 | 600 | 600 | 600
Brazil | 1749 |  | 1788 | 1512 | 1122 | 1400 | 1600 | 3000
Canada | 3070 | 2 | 3000 | 3010 | 2898 | 3000 | 3700 | 3700
Venezuela | 615 |  | 335 | 152 | 152 | 100 | 150 | 200
Total | 5700 |  | 5540 | 5250 | 4830 | 5100 | 6050 | 7500
eEstimated.
1Estimated data and totals are rounded to no more than three significant digits; may not add to totals shown.
2Includes secondary aluminum production.

## T7
TABLE 7
LATIN AMERICA AND CANADA: HISTORIC AND PROJECTED COBALT MINE PRODUCTION, 2005–20201
(Metric tons)
Country | 2005 | 2010 | 2013 | 2014 | 2016e | 2018e | 2020e
Brazil | 1500 | 3139 | 3500 | 2600 | 3000 | 3000 | 3000
Canada | 5767 | 4568 | 4789 | 4800 | 6300 | 7200 | 7200
Cuba | 5277 | 4800 | 4200 | 3700 | 4300 | 4400 | 4400
Total | 12500 | 12500 | 12500 | 11100 | 13600 | 14600 | 14600
eEstimated.
1Estimated data and totals are rounded to no more than three significant digits; may not add to totals shown.

## T8
TABLE 8
LATIN AMERICA AND CANADA: HISTORIC AND PROJECTED COPPER MINE PRODUCTION, 2005–20201
(Cu content in thousand metric tons)
Country | 2005 | 2010 | 2013 | 2014 | 2016e | 2018e | 2020e
Argentina | 187 | 140 | 110 | 103 | 100 | 100 | 150
Bolivia | (2) | 2.063 | 8 | 11 | 10 | 13 | 15
Brazil | 133 | 214 | 271 | 294 | 300 | 300 | 300
Canada | 595 | 522 | 621 | 684 | 700 | 700 | 700
Chile | 5320.5 | 5418.9 | 5851 | 5793 | 5500 | 6500 | 6000
Colombia | 2 | 4 | 1 | 4 | 5 | 5 | 5
Dominican Republic | -- | 10 | 10 | 9 | 10 | 10 | 10
Ecuador | -- | -- | 208 | 131 | 100 | 150 | 200
Mexico | 429 | 270 | 480 | 515 | 520 | 520 | 520
Peru | 1010 | 1094 | 1376 | 1380 | 1550 | 1700 | 1800
Total | 7680 | 7680 | 8940 | 8920 | 8800 | 10000 | 9700
eEstimated. -- Negligible or no production.
1Estimated data and totals are rounded to no more than three significant digits; may not add to totals shown.
2Less that 1/2 unit.

## T9
TABLE 9
LATIN AMERICA AND CANADA: HISTORIC AND PROJECTED REFINED COPPER METAL PRODUCTION, 2005–20201
(Thousand metric tons)
Country | 2005 | 2010 | 2013 | 2014 | 2016e | 2018e | 2020e
Argentina2 | 16 | 16 | 14 | 14 | 12 | 15 | 15
Bolivia | -- | 0.895 | 1 | 2 | 1 | 2 | 2
Brazil | 224 | 250 | 266 | 242 | 250 | 250 | 250
Canada | 515 | 320 | 321 | 325 | 300 | 300 | 300
Chile3 | 2824 | 3243.9 | 2755 | 2729 | 2700 | 2600 | 2500
Mexico | 416 | 161 | 193 | 210 | 210 | 210 | 210
Peru3 | 512 | 394 | 361 | 347 | 350 | 350 | 350
Total | 4510 | 4390 | 3910 | 3900 | 3800 | 3700 | 3600
eEstimated. -- Negligible or no production.
1Estimated data and totals are rounded to no more than three significant digits; may not add to totals shown.
2Secondary production only.
3Primary production only.

## T10
TABLE 10
LATIN AMERICA AND CANADA: HISTORIC AND PROJECTED GOLD MINE PRODUCTION, 2005–20201
(Au content in kilograms)
Country | 2005 | 2010 | 2013 | 2014 | 2016e | 2018e | 2020e
Argentina | 27904 | 63138 | 50650 | 62700 | 55000 | 60000 | 65000
Belize | (2) | -- | -- | -- | -- | -- | --
Bolivia | 8801 | 6394.15 | 18127 | 39152 | 40000 | 45000 | 45000
Brazil | 38293 | 62047 | 79573 | 79600 | 80000 | 80000 | 80000
Canada | 120541 | 102693 | 131404 | 150852 | 155000 | 160000 | 160000
Chile | 40447 | 39494 | 51309 | 46031 | 50000 | 55000 | 60000
Colombia | 35783 | 53600 | 55745 | 57015 | 55000 | 50000 | 55000
Costa Rica | 424 | -- | 300 | -- | -- | -- | --
Cuba | -- | -- | -- | -- | -- | -- | --
Dominican Republic | -- | 500 | 26084 | 35081 | 32000 | 33000 | 33000
Ecuador | 5338 | 4600 | 8676 | 7322 | 8000 | 10000 | 10000
French Guiana | 1955 | 1140 | 1220 | 1220 | 1200 | 1300 | 1500
Guatemala | 741 | 9213 | 6384 | 5928 | 7000 | 7000 | 7000
Guyana | 8325 | 9594 | 14964 | 12052 | 13000 | 14000 | 15000
Honduras | 4438 | 2197 | 1985 | 2762 | 3000 | 3000 | 3000
Mexico | 30356 | 72600 | 119774 | 117771 | 120000 | 120000 | 123000
Nicaragua | 3674 | 4900 | 8610 | 8646 | 9000 | 10000 | 10000
Panama | -- | 870 | 2099 | 3000 | 3000 | 6000 | 6000
Peru | 208002 | 164084 | 156264 | 139966 | 130000 | 140000 | 150000
Suriname | 10619 | 31084 | 34213 | 33000 | 29000 | 43000 | 45000
Uruguay | 3151 | 1740 | 2022 | 1889 | 2000 | 2000 | 2000
Venezuela | 10480 | 6991 | 1691 | 1091 | 1000 | 1200 | 1500
Total | 559000 | 637000 | 771000 | 805000 | 793000 | 841000 | 872000
eEstimated. -- Negligible or no production.
1Estimated data and totals are rounded to no more than three significant digits; may not add to totals shown.
2Less than 1/2 unit.

## T11
TABLE 11
LATIN AMERICA AND CANADA: HISTORIC AND PROJECTED BENEFICIATED IRON ORE PRODUCTION, 2005–20201
(Fe content in thousand metric tons)
Country | Average iron content | 2005 | 2010 | 2013 | 2014 | 2016e | 2018e | 2020e
Bolivia | 65% | -- | (2) | -- | -- | -- | -- | --
Brazil | 64% | 186891 | 247772 | 245667.72 | 261500 | 262000 | 325000 | 350000
Canada3 | 64% | 19333 | 23300 | 26000 | 27000 | 38000 | 48000 | 57000
Chile | 61% | 4707 | 5852 | 9088 | 9428 | 13000 | 16000 | 18000
Colombia | 60% | 325 | 77 | 710 | 600 | 900 | 1000 | 1000
Cuba | 45% | 9 | -- | -- | -- | -- | -- | --
Guatemala | 65% | 7 | (2) | -- | -- | -- | -- | --
Mexico | 62% | 7012 | 8750 | 11780 | 10400 | 10000 | 10500 | 11000
Peru | 68% | 4565 | 6140 | 6788 | 7193 | 9000 | 10000 | 10000
Uruguay | 50% | 12 | 17 | 10 | 15 | 15 | 15 | 15
Venezuela | 65% | 13000 | 8700 | 6600 | 5000 | 6000 | 8000 | 10000
Total | XX | 236000 | 301000 | 307000 | 321000 | 339000 | 419000 | 457000
eEstimated. XX Not applicable. -- Negligible or no production.
1Estimated data and totals are rounded to no more than three significant digits; may not add to totals shown.
2Less than 1/2 unit.
3Includes beneficiated and direct-shipping ore.

## T12
TABLE 12
LATIN AMERICA AND CANADA: HISTORIC AND PROJECTED CRUDE STEEL PRODUCTION, 2005–20201
(Thousand metric tons)
Country | 2005 | 2010 | 2013 | 2014 | 2016e | 2018e | 2020e
Argentina | 5386 | 5138 | 5188 | 5488 | 5000 | 5000 | 5000
Brazil | 31631 | 32928 | 34163 | 33900 | 34000 | 35000 | 35000
Canada | 15327 | 13003 | 12415 | 12730 | 12500 | 15000 | 15000
Chile | 1537 | 1011 | 1323 | 1119 | 1200 | 1200 | 1200
Colombia | 1007 | 1213 | 1297 | 1079 | 1200 | 1200 | 1200
Cuba | 245 | 278 | 267 | 258 | 300 | 300 | 300
Dominican Republic | 242 | 193 | -- | -- | -- | -- | --
Ecuador | 389 | 372 | 562 | 662 | 700 | 700 | 700
El Salvador | 48 | 64 | 118 | 121 | 125 | 125 | 125
Guatemala | 207 | 274 | 320 | 393 | 400 | 400 | 400
Mexico | 16202 | 16870 | 18208 | 18995 | 19000 | 19000 | 19000
Paraguay | 101 | 59 | 45 | 47 | 50 | 50 | 50
Peru | 750 | 880 | 1069 | 1078 | 1000 | 1100 | 1200
Trinidad and Tobago | 711 | 572 | 616 | 483 | 500 | 500 | 600
Uruguay | 64 | 65 | 91 | 93 | 100 | 100 | 100
Venezuela | 4907 | 2207 | 2139 | 1485 | 1200 | 1500 | 1500
Total | 78800 | 75100 | 77800 | 77900 | 77300 | 81200 | 81400
eEstimated. -- Negligible or no production.
1Estimated data and totals are rounded to no more than three significant digits; may not add to totals shown.

## T13
TABLE 13
LATIN AMERICA AND CANADA: HISTORIC AND PROJECTED NICKEL MINE PRODUCTION, 2005–20201
(Metric tons)
Country | 2005 | 2010 | 2013 | 2014 | 2016e | 2018e | 2020e
Brazil | 74000 | 109000 | 105000 | 105000 | 100000 | 100000 | 100000
Canada | 199932 | 160063 | 223000 | 235000 | 225000 | 225000 | 225000
Colombia | 89000 | 70200 | 49000 | 38000 | 50000 | 50000 | 50000
Cuba | 73753 | 69000 | 66000 | 50400 | 50000 | 50000 | 50000
Dominican Republic | 53124 | -- | 9400 | -- | -- | -- | --
Venezuela | 20000 | 11000 | -- | 3000 | 4000 | 5000 | 6000
Total | 510000 | 419000 | 452000 | 431000 | 429000 | 430000 | 431000
eEstimated. -- Negligible or no production.
1Estimated data and totals are rounded to no more than three significant digits; may not add to totals shown.

## T14
TABLE 14
LATIN AMERICA AND CANADA: HISTORIC AND PROJECTED PALLADIUM MINE PRODUCTION, 2005–2020
(Pd content in kilograms)
Country | 2005 | 2010 | 2013 | 2014 | 2016e | 2018e | 2020e
Canada | 10400 | 6200 | 16500 | 16200 | 20000 | 20000 | 20000
eEstimated; estimated data are rounded to no more than three significant digits.

## T15
TABLE 15
LATIN AMERICA AND CANADA: HISTORIC AND PROJECTED PLATINUM MINE PRODUCTION, 2005–20201
(Pt content in kilograms)
Country | 2005 | 2010 | 2013 | 2014 | 2016e | 2018e | 2020e
Canada | 6075 | 3500 | 6800 | 7700 | 9000 | 8000 | 9000
Colombia | 1082 | 997 | 1836 | 1135 | 3000 | 2500 | 2500
Total | 7160 | 4500 | 8600 | 8800 | 12000 | 10500 | 11500
eEstimated.
1Estimated data and totals are rounded to no more than three significant digits; may not add to totals shown.

## T16
TABLE 16
LATIN AMERICA AND CANADA: HISTORIC AND PROJECTED TIN MINE PRODUCTION, 2005–20201
(Sn content in metric tons)
Country | 2005 | 2010 | 2013 | 2014 | 2016e | 2018e | 2020e
Argentina | 1 | -- | -- | -- | -- | -- | --
Bolivia | 18432.936 | 20189.74 | 19287 | 19791 | 19000 | 22000 | 22000
Brazil | 11739 | 10400 | 16830 | 17000 | 17000 | 18000 | 18000
Peru | 42145 | 33848 | 23688 | 23105 | 22500 | 22000 | 21500
Total | 72300 | 64400 | 59900 | 59900 | 58500 | 62000 | 61500
eEstimated. -- Negligible or no production.
1Estimated data and totals are rounded to no more than three significant digits; may not add to totals shown.

## T17
TABLE 17
LATIN AMERICA AND CANADA: HISTORIC AND PROJECTED TIN METAL PRODUCTION, 2005–20201
(Metric tons)
Country | 2005 | 2010 | 2013 | 2014 | 2016e | 2018e | 2020e
Bolivia | 13940.846 | 15003 | 14862 | 15439 | 15000 | 22000 | 22000
Brazil | 9236 | 9098 | 14721 | 15000 | 15000 | 15500 | 15500
Mexico | 17 | -- | -- | -- | -- | -- | --
Peru | 36733 | 36451 | 24181 | 24462 | 23500 | 23000 | 22500
Total | 59900 | 60600 | 53800 | 54900 | 53500 | 60500 | 60000
eEstimated. -- Negligible or no production.
1Estimated data and totals are rounded to no more than three significant digits; may not add to totals shown.

## T18
TABLE 18
LATIN AMERICA AND CANADA: HISTORIC AND PROJECTED DIAMOND PRODUCTION, 2005–20201
(Thousand carats)
Country | 2005 | 2010 | 2013 | 2014 | 2016e | 2018e | 2020e
Brazil | 208 | 25 | 49 | 57 | 120 | 250 | 320
Canada | 12314 | 11773 | 10560 | 12276 | 11000 | 13000 | 15000
Guyana | 357 | 50 | 56 | 100 | 130 | 150 | 180
Venezuela | 115 | 15 | -- | -- | -- | -- | --
Total | 13000 | 11900 | 10700 | 12400 | 11300 | 13400 | 15500
eEstimated. -- Negligible or no production.
1Estimated data and totals are rounded to no more than three significant digits; may not add to totals shown.

## T19
TABLE 19
LATIN AMERICA AND CANADA: HISTORIC AND PROJECTED LITHIUM PRODUCTION, 2005–20201
(Li content in metric tons)
Country | 2005 | 2010 | 2013 | 2014 | 2016e | 2018e | 2020e
Argentina | 2800 | 3213 | 2400 | 3100 | 5000 | 7000 | 12000
Bolivia | -- | -- | -- | -- | -- | 5000 | 8000
Brazil | 210 | 489 | 416 | 420 | 420 | 420 | 420
Canada | 670 | -- | -- | -- | -- | 4000 | 4000
Chile | 8290 | 9722 | 11731 | 12060 | 12500 | 13000 | 13000
Total | 12000 | 13400 | 14500 | 15600 | 17900 | 29400 | 37000
eEstimated. -- Negligible or no production.
1Estimated data and totals are rounded to no more than three significant digits; may not add to totals shown.

## T20
TABLE 20
LATIN AMERICA AND CANADA: HISTORIC AND PROJECTED SALABLE COAL PRODUCTION, 2005–20201
(Thousand metric tons)
Country | 2005 | 2010 | 2013 | 2014 | 2016e | 2018e | 2020e
Argentina | 320 | 140 | 183 | 300 | 200 | 200 | 200
Brazil | 6480 | 5743 | 7407 | 7400 | 7400 | 7500 | 7600
Canada2 | 67555 | 67876 | 59000 | 59100 | 60000 | 70000 | 70000
Chile | 732.365 | 618.793 | 2902 | 4168 | 700 | 700 | 700
Colombia | 59064 | 74350 | 85465 | 88500 | 90000 | 85000 | 80000
Mexico2 | 11750 | 27565 | 28783 | 29540 | 30000 | 30000 | 30000
Peru2 | 22 | 121 | 189 | 229 | 220 | 220 | 220
Venezuela | 7195 | 2630 | 1083 | 688 | 1000 | 1500 | 1500
Total | 153000 | 179000 | 185000 | 190000 | 190000 | 195000 | 190000
eEstimated.
1Estimated data and totals are rounded to no more than three significant digits; may not add to totals shown.
2Run of mine.